## IDS-VDS Characteristic (mA-mm)
VGS (V) | VDS = 0.100 V | VDS = 0.500 V | VDS = 0.900 V
-0.75 | 0.00025249 | 0.0009649 | 0.0030598
-0.74 | 0.00024139 | 0.0009304 | 0.0029739
-0.73 | 0.00023055 | 0.0009012 | 0.00288
-0.72 | 0.00021996 | 0.0008658 | 0.0027858
-0.71 | 0.00021083 | 0.0008367 | 0.002709
-0.7 | 0.00020187 | 0.0008068 | 0.0026187
-0.69 | 0.0001929 | 0.0007727 | 0.0025399
-0.68 | 0.00018418 | 0.0007481 | 0.0024661
-0.67 | 0.00017737 | 0.000724 | 0.0024028
-0.66 | 0.00016894 | 0.0006995 | 0.0023237
-0.65 | 0.00016188 | 0.0006784 | 0.002233
-0.64 | 0.00015471 | 0.0006501 | 0.0021817
-0.63 | 0.00014686 | 0.0006314 | 0.0021104
-0.62 | 0.00014014 | 0.0006079 | 0.0020427
-0.61 | 0.00013367 | 0.0005917 | 0.0019863
-0.6 | 0.00012869 | 0.0005648 | 0.0019338
-0.59 | 0.00012259 | 0.0005499 | 0.0018708
-0.58 | 0.00011752 | 0.0005277 | 0.0018058
-0.57 | 0.00011242 | 0.0005098 | 0.0017427
-0.56 | 0.00010699 | 0.00049067 | 0.001697
-0.55 | 0.00010236 | 0.00046986 | 0.0016421
-0.54 | 9.846e-05 | 0.00045582 | 0.0015912
-0.53 | 9.493e-05 | 0.00044284 | 0.001555
-0.52 | 9.153e-05 | 0.00043043 | 0.001506
-0.51 | 8.814e-05 | 0.00042033 | 0.0014831
-0.5 | 8.621e-05 | 0.00040649 | 0.0014537
-0.49 | 8.547e-05 | 0.00040145 | 0.0014337
-0.48 | 8.504e-05 | 0.00040194 | 0.0014304
-0.47 | 8.606e-05 | 0.00040216 | 0.0014349
-0.46 | 8.917e-05 | 0.00041027 | 0.0014668
-0.45 | 9.522e-05 | 0.00042657 | 0.0015179
-0.44 | 0.00010412 | 0.00045559 | 0.0016139
-0.43 | 0.00011714 | 0.00049935 | 0.0017631
-0.42 | 0.00013701 | 0.00056434 | 0.0019831
-0.41 | 0.00016671 | 0.0006691 | 0.002301
-0.4 | 0.00020859 | 0.0008046 | 0.0027563
-0.39 | 0.00026739 | 0.0009973 | 0.0034352
-0.38 | 0.00034927 | 0.0012631 | 0.004378
-0.37 | 0.0004603 | 0.0016351 | 0.0056994
-0.36 | 0.0006388 | 0.0021578 | 0.007667
-0.35 | 0.0008581 | 0.0028731 | 0.010274
-0.34 | 0.0011612 | 0.0038757 | 0.013972
-0.33 | 0.0015672 | 0.0052234 | 0.01896
-0.32 | 0.0021389 | 0.007252 | 0.026212
-0.31 | 0.0029125 | 0.009821 | 0.035943
-0.3 | 0.003986 | 0.013441 | 0.049603
-0.29 | 0.005424 | 0.018348 | 0.06852
-0.28 | 0.007589 | 0.024991 | 0.09358
-0.27 | 0.010329 | 0.034133 | 0.12841
-0.26 | 0.014039 | 0.046352 | 0.17536
-0.25 | 0.019032 | 0.06373 | 0.23732
-0.24 | 0.025859 | 0.08627 | 0.32304
-0.23 | 0.035071 | 0.11688 | 0.4412
-0.22 | 0.047457 | 0.15672 | 0.592
-0.21 | 0.06471 | 0.21156 | 0.8037
-0.2 | 0.08726 | 0.28486 | 1.0735
-0.19 | 0.11752 | 0.38285 | 1.431
-0.18 | 0.15859 | 0.51374 | 1.906
-0.17 | 0.21178 | 0.6818 | 2.5027
-0.16 | 0.28329 | 0.9067 | 3.2809
-0.15 | 0.37701 | 1.1941 | 4.276
-0.14 | 0.50268 | 1.5819 | 5.5105
-0.13 | 0.666 | 2.0687 | 7.11
-0.12 | 0.8794 | 2.6925 | 8.959
-0.11 | 1.161 | 3.493 | 11.233
-0.1 | 1.518 | 4.4869 | 13.862
-0.09 | 1.9892 | 5.744 | 17.061
-0.08 | 2.578 | 7.277 | 20.732
-0.07 | 3.319 | 9.158 | 24.834
-0.06 | 4.2349 | 11.402 | 29.384
-0.05 | 5.3828 | 14.107 | 34.534
-0.04 | 6.722 | 17.226 | 40.229
-0.03 | 8.374 | 20.849 | 46.496
-0.02 | 10.358 | 25.001 | 53.162
-0.01 | 12.622 | 29.637 | 60.49
0 | 15.277 | 34.904 | 68.18
0.01 | 18.256 | 40.499 | 76.42
0.02 | 21.548 | 46.649 | 84.88
0.03 | 25.197 | 53.395 | 93.92
0.04 | 29.198 | 60.49 | 103.41
0.05 | 33.5 | 68.06 | 113.01
0.06 | 37.988 | 76.04 | 123.06
0.07 | 42.785 | 84.42 | 133.6
0.08 | 47.641 | 93.16 | 144.15
0.09 | 52.666 | 102.26 | 155.1
0.1 | 57.68 | 111.58 | 166.16
0.11 | 62.79 | 121.26 | 177.51
0.12 | 67.97 | 131.18 | 189.07
0.13 | 73.13 | 141.38 | 200.75
0.14 | 78.2 | 151.82 | 212.4
0.15 | 83.07 | 162.29 | 224.3
0.16 | 87.87 | 173.22 | 236.46
0.17 | 92.46 | 183.99 | 248.47
0.18 | 96.84 | 195.15 | 260.62
0.19 | 101.22 | 206.23 | 272.57
0.2 | 105.3 | 217.45 | 284.86
0.21 | 109.23 | 228.96 | 297.24
0.22 | 112.89 | 240.31 | 309.36
0.23 | 116.32 | 251.72 | 321.64
0.24 | 119.67 | 263.19 | 333.68
0.25 | 122.8 | 274.79 | 346.11
0.26 | 125.79 | 286.03 | 358.14
0.27 | 128.57 | 297.56 | 370.16
0.28 | 131.24 | 308.88 | 382.12
0.29 | 133.49 | 320.14 | 394.09
0.3 | 135.81 | 331.67 | 405.98
0.31 | 138.01 | 342.65 | 417.72
0.32 | 139.95 | 353.73 | 429.39
0.33 | 142.03 | 364.84 | 440.78
0.34 | 143.59 | 375.65 | 452.24
0.35 | 145.24 | 386.35 | 463.43
0.36 | 146.81 | 396.77 | 474.52
0.37 | 148.38 | 407.25 | 485.56
0.38 | 149.77 | 417.42 | 496.21
0.39 | 150.92 | 427.41 | 506.84
0.4 | 152.09 | 437.09 | 517.13
0.41 | 153.32 | 446.7 | 527.35
0.42 | 154.57 | 456.12 | 537.39
0.43 | 155.32 | 465.23 | 547.21
0.44 | 156.25 | 474.14 | 556.78
0.45 | 157.13 | 482.55 | 566.15
0.46 | 157.99 | 490.93 | 575
0.47 | 159.04 | 498.95 | 584.4
0.48 | 159.51 | 506.73 | 592.6
0.49 | 160.19 | 514.17 | 601.2
0.5 | 161.05 | 521.25 | 609.2

## Tranconductance (mS-mm)
VGS (V) | VDS = 0.100 V | VDS = 0.500 V | VDS = 0.900 V
-0.75 | -0.00111 | -0.00345 | -0.00859
-0.74 | -0.001097 | -0.003185 | -0.00899
-0.73 | -0.0010715 | -0.00323 | -0.009405
-0.72 | -0.000986 | -0.003225 | -0.00855
-0.71 | -0.0009045 | -0.00295 | -0.008355
-0.7 | -0.0008965 | -0.0032 | -0.008455
-0.69 | -0.0008845 | -0.002935 | -0.00763
-0.68 | -0.0007765 | -0.002435 | -0.006855
-0.67 | -0.000762 | -0.00243 | -0.00712
-0.66 | -0.0007745 | -0.00228 | -0.00849
-0.65 | -0.0007115 | -0.00247 | -0.0071
-0.64 | -0.000751 | -0.00235 | -0.00613
-0.63 | -0.0007285 | -0.00211 | -0.00695
-0.62 | -0.0006595 | -0.001985 | -0.006205
-0.61 | -0.0005725 | -0.002155 | -0.005445
-0.6 | -0.000554 | -0.00209 | -0.005775
-0.59 | -0.0005585 | -0.001855 | -0.0064
-0.58 | -0.0005085 | -0.002005 | -0.006405
-0.57 | -0.0005265 | -0.0018515 | -0.00544
-0.56 | -0.000503 | -0.001997 | -0.00503
-0.55 | -0.0004265 | -0.0017425 | -0.00529
-0.54 | -0.0003715 | -0.001351 | -0.004355
-0.53 | -0.0003465 | -0.0012695 | -0.00426
-0.52 | -0.0003395 | -0.0011255 | -0.003595
-0.51 | -0.000266 | -0.001197 | -0.002615
-0.5 | -0.0001335 | -0.000944 | -0.00247
-0.49 | -5.85e-05 | -0.0002275 | -0.001165
-0.48 | 2.95e-05 | 3.55e-05 | 6e-05
-0.47 | 0.0002065 | 0.0004165 | 0.00182
-0.46 | 0.000458 | 0.0012205 | 0.00415
-0.45 | 0.0007475 | 0.002266 | 0.007355
-0.44 | 0.001096 | 0.003639 | 0.01226
-0.43 | 0.0016445 | 0.0054375 | 0.01846
-0.42 | 0.0024785 | 0.0084875 | 0.026895
-0.41 | 0.003579 | 0.012013 | 0.03866
-0.4 | 0.005034 | 0.01641 | 0.05671
-0.39 | 0.007034 | 0.022925 | 0.081085
-0.38 | 0.0096455 | 0.03189 | 0.11321
-0.37 | 0.0144765 | 0.044735 | 0.16445
-0.36 | 0.01989 | 0.0619 | 0.22873
-0.35 | 0.02612 | 0.085895 | 0.31525
-0.34 | 0.035455 | 0.117515 | 0.4343
-0.33 | 0.048885 | 0.168815 | 0.612
-0.32 | 0.067265 | 0.22988 | 0.84915
-0.31 | 0.092355 | 0.30945 | 1.16955
-0.3 | 0.125575 | 0.42635 | 1.62885
-0.29 | 0.18015 | 0.5775 | 2.19885
-0.28 | 0.24525 | 0.78925 | 2.9945
-0.27 | 0.3225 | 1.06805 | 4.089
-0.26 | 0.43515 | 1.47985 | 5.4455
-0.25 | 0.591 | 1.9959 | 7.384
-0.24 | 0.80195 | 2.6575 | 10.194
-0.23 | 1.0799 | 3.5225 | 13.448
-0.22 | 1.48195 | 4.734 | 18.125
-0.21 | 1.99015 | 6.407 | 24.075
-0.2 | 2.6405 | 8.5645 | 31.365
-0.19 | 3.5665 | 11.444 | 41.625
-0.18 | 4.713 | 14.9475 | 53.585
-0.17 | 6.235 | 19.648 | 68.745
-0.16 | 8.2615 | 25.615 | 88.665
-0.15 | 10.9695 | 33.76 | 111.48
-0.14 | 14.4495 | 43.73 | 141.7
-0.13 | 18.836 | 55.53 | 172.425
-0.12 | 24.75 | 71.215 | 206.15
-0.11 | 31.93 | 89.72 | 245.15
-0.1 | 41.41 | 112.55 | 291.4
-0.09 | 53 | 139.505 | 343.5
-0.08 | 66.49 | 170.7 | 388.65
-0.07 | 82.845 | 206.25 | 432.6
-0.06 | 103.19 | 247.45 | 485
-0.05 | 124.355 | 291.2 | 542.25
-0.04 | 149.56 | 337.1 | 598.1
-0.03 | 181.8 | 388.75 | 646.65
-0.02 | 212.4 | 439.4 | 699.7
-0.01 | 245.95 | 495.15 | 750.9
0 | 281.7 | 543.1 | 796.5
0.01 | 313.55 | 587.25 | 835
0.02 | 347.05 | 644.8 | 875
0.03 | 382.5 | 692.05 | 926.5
0.04 | 415.15 | 733.25 | 954.5
0.05 | 439.5 | 777.5 | 982.5
0.06 | 464.25 | 818 | 1029.5
0.07 | 482.65 | 856 | 1054.5
0.08 | 494.05 | 892 | 1075
0.09 | 501.95 | 921 | 1100.5
0.1 | 506.2 | 950 | 1120.5
0.11 | 514.5 | 980 | 1145.5
0.12 | 517 | 1006 | 1162
0.13 | 511.5 | 1032 | 1166.5
0.14 | 497 | 1045.5 | 1177.5
0.15 | 483.5 | 1070 | 1203
0.16 | 469.5 | 1085 | 1208.5
0.17 | 448.5 | 1096.5 | 1208
0.18 | 438 | 1112 | 1205
0.19 | 423 | 1115 | 1212
0.2 | 400.5 | 1136.5 | 1233.5
0.21 | 379.5 | 1143 | 1225
0.22 | 354.5 | 1138 | 1220
0.23 | 339 | 1144 | 1216
0.24 | 324 | 1153.5 | 1223.5
0.25 | 306 | 1142 | 1223
0.26 | 288.5 | 1138.5 | 1202.5
0.27 | 272.5 | 1142.5 | 1199
0.28 | 246 | 1129 | 1196.5
0.29 | 228.5 | 1139.5 | 1193
0.3 | 226 | 1125.5 | 1181.5
0.31 | 207 | 1103 | 1170.5
0.32 | 201 | 1109.5 | 1153
0.33 | 182 | 1096 | 1142.5
0.34 | 160.5 | 1075.5 | 1132.5
0.35 | 161 | 1056 | 1114
0.36 | 157 | 1045 | 1106.5
0.37 | 148 | 1032.5 | 1084.5
0.38 | 127 | 1008 | 1064
0.39 | 116 | 983.5 | 1046
0.4 | 120 | 964.5 | 1025.5
0.41 | 124 | 951.5 | 1013
0.42 | 100 | 926.5 | 993
0.43 | 84 | 901 | 969.5
0.44 | 90.5 | 866 | 947
0.45 | 87 | 839.5 | 911
0.46 | 95.5 | 820 | 912.5
0.47 | 76 | 790 | 880
0.48 | 57.5 | 761 | 840
0.49 | 77 | 726 | 830
0.5 | 86 | 708 | 800