## IDS-VDS Characteristic (mA-mm)
VGS (V) | VDS = 0.100 V | VDS = 0.500 V | VDS = 0.900 V
-0.75 | 0.00025986 | 0.0009548 | 0.002973
-0.74 | 0.00024868 | 0.0009221 | 0.002895
-0.73 | 0.00023913 | 0.0008953 | 0.0028026
-0.72 | 0.00022783 | 0.0008626 | 0.0027286
-0.71 | 0.00021828 | 0.0008315 | 0.0026532
-0.7 | 0.00021007 | 0.0008055 | 0.002578
-0.69 | 0.00019975 | 0.0007775 | 0.002495
-0.68 | 0.00019182 | 0.0007447 | 0.0024243
-0.67 | 0.00018288 | 0.0007246 | 0.0023576
-0.66 | 0.00017627 | 0.0007013 | 0.0022901
-0.65 | 0.00016734 | 0.0006728 | 0.0022059
-0.64 | 0.00016067 | 0.0006543 | 0.0021495
-0.63 | 0.00015345 | 0.00063 | 0.0020952
-0.62 | 0.00014642 | 0.0006095 | 0.0020232
-0.61 | 0.00014067 | 0.0005852 | 0.001962
-0.6 | 0.00013461 | 0.000565 | 0.0019013
-0.59 | 0.000129 | 0.0005476 | 0.0018469
-0.58 | 0.00012403 | 0.0005311 | 0.0017948
-0.57 | 0.00011759 | 0.0005091 | 0.001732
-0.56 | 0.00011228 | 0.00049054 | 0.0016762
-0.55 | 0.00010759 | 0.00047675 | 0.0016254
-0.54 | 0.00010285 | 0.00045963 | 0.0015853
-0.53 | 0.00010025 | 0.00044645 | 0.0015527
-0.52 | 9.653e-05 | 0.00043828 | 0.0015201
-0.51 | 9.38e-05 | 0.0004268 | 0.0014776
-0.5 | 9.142e-05 | 0.00041678 | 0.0014652
-0.49 | 8.982e-05 | 0.00041207 | 0.0014445
-0.48 | 9.062e-05 | 0.00041392 | 0.001456
-0.47 | 9.241e-05 | 0.00041842 | 0.0014656
-0.46 | 9.611e-05 | 0.00042904 | 0.0015031
-0.45 | 0.00010307 | 0.00045165 | 0.0015732
-0.44 | 0.00011354 | 0.00048803 | 0.0016899
-0.43 | 0.00012937 | 0.00053986 | 0.0018715
-0.42 | 0.00015295 | 0.0006216 | 0.0021378
-0.41 | 0.00018666 | 0.0007301 | 0.0025135
-0.4 | 0.00023334 | 0.0008868 | 0.0030541
-0.39 | 0.00029984 | 0.0011096 | 0.0038401
-0.38 | 0.00039074 | 0.0014259 | 0.0049098
-0.37 | 0.0005164 | 0.0018488 | 0.006529
-0.36 | 0.0007173 | 0.0024501 | 0.008694
-0.35 | 0.0009643 | 0.0032682 | 0.011716
-0.34 | 0.0012995 | 0.0044038 | 0.015913
-0.33 | 0.0017652 | 0.006049 | 0.021744
-0.32 | 0.002393 | 0.008173 | 0.02972
-0.31 | 0.0032573 | 0.011087 | 0.040845
-0.3 | 0.0044471 | 0.015099 | 0.056265
-0.29 | 0.006181 | 0.020666 | 0.07747
-0.28 | 0.008377 | 0.02813 | 0.10591
-0.27 | 0.011384 | 0.038502 | 0.14448
-0.26 | 0.015446 | 0.052018 | 0.19686
-0.25 | 0.020911 | 0.07168 | 0.26785
-0.24 | 0.028415 | 0.09668 | 0.36279
-0.23 | 0.038537 | 0.13147 | 0.48938
-0.22 | 0.052147 | 0.17611 | 0.6638
-0.21 | 0.07123 | 0.23696 | 0.8905
-0.2 | 0.09584 | 0.31825 | 1.1893
-0.19 | 0.12865 | 0.42664 | 1.5849
-0.18 | 0.17299 | 0.5698 | 2.1011
-0.17 | 0.23041 | 0.7587 | 2.7595
-0.16 | 0.30856 | 1.0034 | 3.5948
-0.15 | 0.41176 | 1.3242 | 4.683
-0.14 | 0.54772 | 1.7375 | 6.024
-0.13 | 0.7238 | 2.2769 | 7.649
-0.12 | 0.9561 | 2.9501 | 9.672
-0.11 | 1.2597 | 3.8108 | 12.031
-0.1 | 1.6401 | 4.875 | 14.845
-0.09 | 2.1489 | 6.243 | 18.218
-0.08 | 2.7772 | 7.872 | 21.892
-0.07 | 3.5572 | 9.875 | 26.191
-0.06 | 4.5424 | 12.227 | 30.971
-0.05 | 5.746 | 15.067 | 36.295
-0.04 | 7.204 | 18.338 | 42.1
-0.03 | 8.925 | 22.065 | 48.492
-0.02 | 10.981 | 26.403 | 55.311
-0.01 | 13.342 | 31.117 | 62.75
0 | 16.068 | 36.562 | 70.69
0.01 | 19.145 | 42.355 | 78.92
0.02 | 22.49 | 48.631 | 87.54
0.03 | 26.262 | 55.508 | 96.73
0.04 | 30.287 | 62.7 | 106.21
0.05 | 34.601 | 70.21 | 116.03
0.06 | 39.173 | 78.42 | 126.21
0.07 | 43.968 | 86.93 | 136.59
0.08 | 48.912 | 95.67 | 147.39
0.09 | 53.913 | 104.87 | 158.3
0.1 | 58.84 | 114.22 | 169.4
0.11 | 63.99 | 123.96 | 180.94
0.12 | 69.16 | 134 | 192.3
0.13 | 74.29 | 144.19 | 204.06
0.14 | 79.32 | 154.61 | 215.8
0.15 | 84.18 | 165.09 | 227.65
0.16 | 88.91 | 176.1 | 239.83
0.17 | 93.44 | 186.98 | 251.83
0.18 | 97.89 | 197.97 | 263.86
0.19 | 102.12 | 208.97 | 276.07
0.2 | 106.13 | 220.34 | 288.17
0.21 | 109.98 | 231.85 | 300.37
0.22 | 113.59 | 243.11 | 312.73
0.23 | 117.03 | 254.52 | 324.91
0.24 | 120.21 | 265.81 | 337
0.25 | 123.37 | 277.43 | 349.32
0.26 | 126.27 | 288.83 | 361.13
0.27 | 129.05 | 300.26 | 373.26
0.28 | 131.6 | 311.62 | 385.22
0.29 | 133.88 | 322.68 | 397.08
0.3 | 136.09 | 334.13 | 408.97
0.31 | 138.25 | 345.21 | 420.53
0.32 | 140.47 | 356.2 | 432.22
0.33 | 142.18 | 367.14 | 443.62
0.34 | 143.86 | 377.89 | 454.96
0.35 | 145.4 | 388.5 | 465.95
0.36 | 146.89 | 398.97 | 477.04
0.37 | 148.57 | 409.38 | 488
0.38 | 149.75 | 419.42 | 498.68
0.39 | 150.92 | 429.34 | 509.25
0.4 | 152.2 | 439.07 | 519.26
0.41 | 153.36 | 448.54 | 529.57
0.42 | 154.42 | 457.92 | 539.6
0.43 | 155.28 | 466.88 | 549.3
0.44 | 156.15 | 475.61 | 558.86
0.45 | 157.09 | 484.11 | 568.02
0.46 | 158.11 | 492.41 | 577
0.47 | 158.69 | 500.32 | 585.8
0.48 | 159.35 | 507.93 | 594.2
0.49 | 160.13 | 515.25 | 602.8
0.5 | 160.65 | 522.35 | 610.8

## Tranconductance (mS-mm)
VGS (V) | VDS = 0.100 V | VDS = 0.500 V | VDS = 0.900 V
-0.75 | -0.001118 | -0.00327 | -0.0078
-0.74 | -0.0010365 | -0.002975 | -0.00852
-0.73 | -0.0010425 | -0.002975 | -0.00832
-0.72 | -0.0010425 | -0.00319 | -0.00747
-0.71 | -0.000888 | -0.002855 | -0.00753
-0.7 | -0.0009265 | -0.0027 | -0.00791
-0.69 | -0.0009125 | -0.00304 | -0.007685
-0.68 | -0.0008435 | -0.002645 | -0.00687
-0.67 | -0.0007775 | -0.00217 | -0.00671
-0.66 | -0.000777 | -0.00259 | -0.007585
-0.65 | -0.00078 | -0.00235 | -0.00703
-0.64 | -0.0006945 | -0.00214 | -0.005535
-0.63 | -0.0007125 | -0.00224 | -0.006315
-0.62 | -0.000639 | -0.00224 | -0.00666
-0.61 | -0.0005905 | -0.002225 | -0.006095
-0.6 | -0.0005835 | -0.00188 | -0.005755
-0.59 | -0.000529 | -0.001695 | -0.005325
-0.58 | -0.0005705 | -0.001925 | -0.005745
-0.57 | -0.0005875 | -0.002028 | -0.00593
-0.56 | -0.0005 | -0.0016175 | -0.00533
-0.55 | -0.0004715 | -0.0015455 | -0.004545
-0.54 | -0.000367 | -0.001515 | -0.003635
-0.53 | -0.000316 | -0.0010675 | -0.00326
-0.52 | -0.0003225 | -0.0009825 | -0.003755
-0.51 | -0.0002555 | -0.001075 | -0.002745
-0.5 | -0.000199 | -0.0007365 | -0.001655
-0.49 | -4e-05 | -0.000143 | -0.00046
-0.48 | 0.0001295 | 0.0003175 | 0.001055
-0.47 | 0.0002745 | 0.000756 | 0.002355
-0.46 | 0.000533 | 0.0016615 | 0.00538
-0.45 | 0.0008715 | 0.0029495 | 0.00934
-0.44 | 0.001315 | 0.0044105 | 0.014915
-0.43 | 0.0019705 | 0.0066785 | 0.022395
-0.42 | 0.0028645 | 0.009512 | 0.0321
-0.41 | 0.0040195 | 0.01326 | 0.045815
-0.4 | 0.005659 | 0.018975 | 0.06633
-0.39 | 0.00787 | 0.026955 | 0.092785
-0.38 | 0.010828 | 0.03696 | 0.134445
-0.37 | 0.016328 | 0.05121 | 0.18921
-0.36 | 0.022395 | 0.07097 | 0.25935
-0.35 | 0.02911 | 0.097685 | 0.36095
-0.34 | 0.040045 | 0.13904 | 0.5014
-0.33 | 0.054675 | 0.18846 | 0.69035
-0.32 | 0.074605 | 0.2519 | 0.95505
-0.31 | 0.102705 | 0.3463 | 1.32725
-0.3 | 0.146185 | 0.47895 | 1.83125
-0.29 | 0.196495 | 0.65155 | 2.48225
-0.28 | 0.26015 | 0.8918 | 3.3505
-0.27 | 0.35345 | 1.1944 | 4.5475
-0.26 | 0.47635 | 1.6589 | 6.1685
-0.25 | 0.64845 | 2.2331 | 8.2965
-0.24 | 0.8813 | 2.9895 | 11.0765
-0.23 | 1.1866 | 3.9715 | 15.0505
-0.22 | 1.63465 | 5.2745 | 20.056
-0.21 | 2.18465 | 7.107 | 26.275
-0.2 | 2.871 | 9.484 | 34.72
-0.19 | 3.8575 | 12.5775 | 45.59
-0.18 | 5.088 | 16.603 | 58.73
-0.17 | 6.7785 | 21.68 | 74.685
-0.16 | 9.0675 | 28.275 | 96.175
-0.15 | 11.958 | 36.705 | 121.46
-0.14 | 15.602 | 47.635 | 148.3
-0.13 | 20.419 | 60.63 | 182.4
-0.12 | 26.795 | 76.695 | 219.1
-0.11 | 34.2 | 96.245 | 258.65
-0.1 | 44.46 | 121.61 | 309.35
-0.09 | 56.855 | 149.85 | 352.35
-0.08 | 70.415 | 181.6 | 398.65
-0.07 | 88.26 | 217.75 | 453.95
-0.06 | 109.44 | 259.6 | 505.2
-0.05 | 133.08 | 305.55 | 556.45
-0.04 | 158.95 | 349.9 | 609.85
-0.03 | 188.85 | 403.25 | 660.55
-0.02 | 220.85 | 452.6 | 712.9
-0.01 | 254.35 | 507.95 | 768.95
0 | 290.15 | 561.9 | 808.5
0.01 | 321.1 | 603.45 | 842.5
0.02 | 355.85 | 657.65 | 890.5
0.03 | 389.85 | 703.45 | 933.5
0.04 | 416.95 | 735.1 | 965
0.05 | 444.3 | 786 | 1000
0.06 | 468.35 | 836 | 1028
0.07 | 486.95 | 862.5 | 1059
0.08 | 497.25 | 897 | 1085.5
0.09 | 496.4 | 927.5 | 1100.5
0.1 | 503.85 | 954.5 | 1132
0.11 | 516 | 989 | 1145
0.12 | 515 | 1011.5 | 1156
0.13 | 508 | 1030.5 | 1175
0.14 | 494.5 | 1045 | 1179.5
0.15 | 479.5 | 1074.5 | 1201.5
0.16 | 463 | 1094.5 | 1209
0.17 | 449 | 1093.5 | 1201.5
0.18 | 434 | 1099.5 | 1212
0.19 | 412 | 1118.5 | 1215.5
0.2 | 393 | 1144 | 1215
0.21 | 373 | 1138.5 | 1228
0.22 | 352.5 | 1133.5 | 1227
0.23 | 331 | 1135 | 1213.5
0.24 | 317 | 1145.5 | 1220.5
0.25 | 303 | 1151 | 1206.5
0.26 | 284 | 1141.5 | 1197
0.27 | 266.5 | 1139.5 | 1204.5
0.28 | 241.5 | 1121 | 1191
0.29 | 224.5 | 1125.5 | 1187.5
0.3 | 218.5 | 1126.5 | 1172.5
0.31 | 219 | 1103.5 | 1162.5
0.32 | 196.5 | 1096.5 | 1154.5
0.33 | 169.5 | 1084.5 | 1137
0.34 | 161 | 1068 | 1116.5
0.35 | 151.5 | 1054 | 1104
0.36 | 158.5 | 1044 | 1102.5
0.37 | 143 | 1022.5 | 1082
0.38 | 117.5 | 998 | 1062.5
0.39 | 122.5 | 982.5 | 1029
0.4 | 122 | 960 | 1016
0.41 | 111 | 942.5 | 1017
0.42 | 96 | 917 | 986.5
0.43 | 86.5 | 884.5 | 963
0.44 | 90.5 | 861.5 | 936
0.45 | 98 | 840 | 907
0.46 | 80 | 810.5 | 889
0.47 | 62 | 776 | 860
0.48 | 72 | 746.5 | 850
0.49 | 65 | 721 | 830
0.5 | 52 | 710 | 800