## IDS-VDS Characteristic (mA-mm)
VGS (V) | VDS = 0.100 V | VDS = 0.500 V | VDS = 0.900 V
-0.75 | 0.00024358 | 0.0008847 | 0.0026982
-0.74 | 0.00023204 | 0.0008526 | 0.0026403
-0.73 | 0.00021967 | 0.0008226 | 0.002542
-0.72 | 0.0002133 | 0.0007983 | 0.0024687
-0.71 | 0.00020353 | 0.0007744 | 0.0023987
-0.7 | 0.00019513 | 0.0007482 | 0.0023325
-0.69 | 0.00018641 | 0.0007235 | 0.0022605
-0.68 | 0.00017742 | 0.0006965 | 0.0021942
-0.67 | 0.00016939 | 0.0006699 | 0.0021388
-0.66 | 0.00016266 | 0.0006445 | 0.0020754
-0.65 | 0.00015527 | 0.0006238 | 0.0020036
-0.64 | 0.00014856 | 0.0005999 | 0.0019335
-0.63 | 0.00014352 | 0.0005818 | 0.0018843
-0.62 | 0.00013601 | 0.0005606 | 0.0018323
-0.61 | 0.00013089 | 0.0005409 | 0.0017756
-0.6 | 0.00012558 | 0.0005249 | 0.0017288
-0.59 | 0.00011997 | 0.000507 | 0.0016905
-0.58 | 0.00011498 | 0.00048822 | 0.0016225
-0.57 | 0.00010941 | 0.00047025 | 0.0015813
-0.56 | 0.00010517 | 0.00045509 | 0.0015276
-0.55 | 0.00010095 | 0.00044173 | 0.0014858
-0.54 | 9.718e-05 | 0.00042685 | 0.0014412
-0.53 | 9.264e-05 | 0.00041475 | 0.0014095
-0.52 | 9.038e-05 | 0.0004043 | 0.0013804
-0.51 | 8.792e-05 | 0.0003975 | 0.0013612
-0.5 | 8.514e-05 | 0.00038797 | 0.0013394
-0.49 | 8.5e-05 | 0.00038536 | 0.0013268
-0.48 | 8.594e-05 | 0.00038702 | 0.0013368
-0.47 | 8.803e-05 | 0.00039319 | 0.0013668
-0.46 | 9.231e-05 | 0.00040483 | 0.0014102
-0.45 | 9.926e-05 | 0.00042885 | 0.001485
-0.44 | 0.00011024 | 0.0004654 | 0.0016098
-0.43 | 0.00012804 | 0.00052155 | 0.0018049
-0.42 | 0.00015162 | 0.000611 | 0.0020875
-0.41 | 0.00018637 | 0.0007244 | 0.0024897
-0.4 | 0.0002346 | 0.0008903 | 0.0030455
-0.39 | 0.00030347 | 0.0011218 | 0.0038422
-0.38 | 0.00039805 | 0.0014438 | 0.0050069
-0.37 | 0.00052598 | 0.0018769 | 0.006661
-0.36 | 0.0007308 | 0.00249 | 0.008878
-0.35 | 0.0009811 | 0.0033253 | 0.011947
-0.34 | 0.0013289 | 0.0044807 | 0.016361
-0.33 | 0.001796 | 0.00621 | 0.022285
-0.32 | 0.0024298 | 0.00841 | 0.030499
-0.31 | 0.0033088 | 0.011395 | 0.041959
-0.3 | 0.0045091 | 0.015463 | 0.05771
-0.29 | 0.006272 | 0.021167 | 0.07912
-0.28 | 0.008516 | 0.028897 | 0.10829
-0.27 | 0.011534 | 0.039297 | 0.14767
-0.26 | 0.015674 | 0.053356 | 0.20148
-0.25 | 0.021143 | 0.07323 | 0.27329
-0.24 | 0.028703 | 0.09857 | 0.36939
-0.23 | 0.038874 | 0.13325 | 0.50108
-0.22 | 0.052624 | 0.17919 | 0.6742
-0.21 | 0.07186 | 0.24127 | 0.9073
-0.2 | 0.09663 | 0.32296 | 1.2044
-0.19 | 0.12951 | 0.43149 | 1.6019
-0.18 | 0.1744 | 0.5744 | 2.1208
-0.17 | 0.23199 | 0.7632 | 2.7854
-0.16 | 0.30997 | 1.015 | 3.6241
-0.15 | 0.41201 | 1.3333 | 4.7018
-0.14 | 0.54798 | 1.754 | 6.061
-0.13 | 0.7246 | 2.2824 | 7.71
-0.12 | 0.9547 | 2.9493 | 9.684
-0.11 | 1.2561 | 3.8308 | 12.093
-0.1 | 1.6395 | 4.8945 | 14.897
-0.09 | 2.1406 | 6.239 | 18.264
-0.08 | 2.7629 | 7.87 | 21.907
-0.07 | 3.5464 | 9.839 | 26.258
-0.06 | 4.5037 | 12.211 | 31.058
-0.05 | 5.694 | 15.025 | 36.352
-0.04 | 7.138 | 18.32 | 42.223
-0.03 | 8.843 | 22.008 | 48.48
-0.02 | 10.885 | 26.322 | 55.411
-0.01 | 13.218 | 31.126 | 62.83
0 | 15.939 | 36.462 | 70.73
0.01 | 18.995 | 42.304 | 79.02
0.02 | 22.35 | 48.488 | 87.66
0.03 | 26.108 | 55.307 | 96.83
0.04 | 30.132 | 62.6 | 106.35
0.05 | 34.434 | 70.19 | 116.13
0.06 | 38.98 | 78.26 | 126.43
0.07 | 43.813 | 86.79 | 136.76
0.08 | 48.744 | 95.47 | 147.58
0.09 | 53.769 | 104.62 | 158.55
0.1 | 58.69 | 114.12 | 169.7
0.11 | 63.92 | 123.78 | 181.12
0.12 | 69.07 | 133.97 | 192.53
0.13 | 74.18 | 143.98 | 204.34
0.14 | 79.2 | 154.41 | 216.14
0.15 | 84.06 | 165.01 | 228.01
0.16 | 88.85 | 175.96 | 240.13
0.17 | 93.46 | 186.85 | 252.05
0.18 | 97.93 | 197.83 | 264.25
0.19 | 102.06 | 209.09 | 276.35
0.2 | 106.06 | 220.3 | 288.58
0.21 | 110.01 | 231.77 | 300.79
0.22 | 113.64 | 242.98 | 313.12
0.23 | 117.23 | 254.52 | 325.25
0.24 | 120.4 | 265.93 | 337.4
0.25 | 123.44 | 277.51 | 349.76
0.26 | 126.29 | 289 | 361.57
0.27 | 129.14 | 300.2 | 373.74
0.28 | 131.64 | 311.7 | 385.74
0.29 | 134.14 | 322.96 | 397.51
0.3 | 136.38 | 334.22 | 409.53
0.31 | 138.35 | 345.44 | 421.11
0.32 | 140.48 | 356.41 | 432.75
0.33 | 142.24 | 367.38 | 444.26
0.34 | 143.98 | 378.21 | 455.57
0.35 | 145.7 | 388.8 | 466.66
0.36 | 147.02 | 399.25 | 477.71
0.37 | 148.58 | 409.65 | 488.67
0.38 | 149.87 | 419.84 | 499.4
0.39 | 151.19 | 429.73 | 509.86
0.4 | 152.24 | 439.48 | 520.07
0.41 | 153.48 | 448.86 | 530.36
0.42 | 154.41 | 458.3 | 540.35
0.43 | 155.56 | 467.37 | 550.06
0.44 | 156.43 | 476.04 | 559.63
0.45 | 157.09 | 484.55 | 568.81
0.46 | 158.19 | 492.8 | 578
0.47 | 158.83 | 500.78 | 586.6
0.48 | 159.55 | 508.44 | 595.1
0.49 | 160.27 | 515.76 | 603.6
0.5 | 160.71 | 522.75 | 611.8

## Tranconductance (mS-mm)
VGS (V) | VDS = 0.100 V | VDS = 0.500 V | VDS = 0.900 V
-0.75 | -0.001154 | -0.00321 | -0.00579
-0.74 | -0.0011955 | -0.003105 | -0.00781
-0.73 | -0.000937 | -0.002715 | -0.00858
-0.72 | -0.000807 | -0.00241 | -0.007165
-0.71 | -0.0009085 | -0.002505 | -0.00681
-0.7 | -0.000856 | -0.002545 | -0.00691
-0.69 | -0.0008855 | -0.002585 | -0.006915
-0.68 | -0.000851 | -0.00268 | -0.006085
-0.67 | -0.000738 | -0.0026 | -0.00594
-0.66 | -0.000706 | -0.002305 | -0.00676
-0.65 | -0.000705 | -0.00223 | -0.007095
-0.64 | -0.0005875 | -0.0021 | -0.005965
-0.63 | -0.0006275 | -0.001965 | -0.00506
-0.62 | -0.0006315 | -0.002045 | -0.005435
-0.61 | -0.0005215 | -0.001785 | -0.005175
-0.6 | -0.000546 | -0.001695 | -0.004255
-0.59 | -0.00053 | -0.001834 | -0.005315
-0.58 | -0.000528 | -0.0018375 | -0.00546
-0.57 | -0.0004905 | -0.0016565 | -0.004745
-0.56 | -0.000423 | -0.001426 | -0.004775
-0.55 | -0.0003995 | -0.001412 | -0.00432
-0.54 | -0.0004155 | -0.001349 | -0.003815
-0.53 | -0.00034 | -0.0011275 | -0.00304
-0.52 | -0.000236 | -0.0008625 | -0.002415
-0.51 | -0.000262 | -0.0008165 | -0.00205
-0.5 | -0.000146 | -0.000607 | -0.00172
-0.49 | 4e-05 | -4.75e-05 | -0.00013
-0.48 | 0.0001515 | 0.0003915 | 0.002
-0.47 | 0.0003185 | 0.0008905 | 0.00367
-0.46 | 0.0005615 | 0.001783 | 0.00591
-0.45 | 0.0008965 | 0.0030285 | 0.00998
-0.44 | 0.001439 | 0.004635 | 0.015995
-0.43 | 0.002069 | 0.00728 | 0.023885
-0.42 | 0.0029165 | 0.0101425 | 0.03424
-0.41 | 0.004149 | 0.013965 | 0.0479
-0.4 | 0.005855 | 0.01987 | 0.067625
-0.39 | 0.0081725 | 0.027675 | 0.09807
-0.38 | 0.0111255 | 0.037755 | 0.14094
-0.37 | 0.0166375 | 0.05231 | 0.193555
-0.36 | 0.022756 | 0.07242 | 0.2643
-0.35 | 0.029905 | 0.099535 | 0.37415
-0.34 | 0.040745 | 0.144235 | 0.5169
-0.33 | 0.055045 | 0.196465 | 0.7069
-0.32 | 0.07564 | 0.25925 | 0.9837
-0.31 | 0.103965 | 0.35265 | 1.36055
-0.3 | 0.14816 | 0.4886 | 1.85805
-0.29 | 0.200345 | 0.6717 | 2.529
-0.28 | 0.2631 | 0.9065 | 3.4275
-0.27 | 0.3579 | 1.22295 | 4.6595
-0.26 | 0.48045 | 1.69665 | 6.281
-0.25 | 0.65145 | 2.2607 | 8.3955
-0.24 | 0.88655 | 3.001 | 11.3895
-0.23 | 1.19605 | 4.031 | 15.2405
-0.22 | 1.6493 | 5.401 | 20.311
-0.21 | 2.2003 | 7.1885 | 26.51
-0.2 | 2.8825 | 9.511 | 34.73
-0.19 | 3.8885 | 12.572 | 45.82
-0.18 | 5.124 | 16.5855 | 59.175
-0.17 | 6.7785 | 22.03 | 75.165
-0.16 | 9.001 | 28.505 | 95.82
-0.15 | 11.9005 | 36.95 | 121.845
-0.14 | 15.6295 | 47.455 | 150.41
-0.13 | 20.336 | 59.765 | 181.15
-0.12 | 26.575 | 77.42 | 219.15
-0.11 | 34.24 | 97.26 | 260.65
-0.1 | 44.225 | 120.41 | 308.55
-0.09 | 56.17 | 148.775 | 350.5
-0.08 | 70.29 | 180 | 399.7
-0.07 | 87.04 | 217.05 | 457.55
-0.06 | 107.38 | 259.3 | 504.7
-0.05 | 131.715 | 305.45 | 558.25
-0.04 | 157.45 | 349.15 | 606.4
-0.03 | 187.35 | 400.1 | 659.4
-0.02 | 218.75 | 455.9 | 717.5
-0.01 | 252.7 | 507 | 765.95
0 | 288.85 | 558.9 | 809.5
0.01 | 320.55 | 601.3 | 846.5
0.02 | 355.65 | 650.15 | 890.5
0.03 | 389.1 | 705.6 | 934.5
0.04 | 416.3 | 744.15 | 965
0.05 | 442.4 | 783 | 1004
0.06 | 468.95 | 830 | 1031.5
0.07 | 488.2 | 860.5 | 1057.5
0.08 | 497.8 | 891.5 | 1089.5
0.09 | 497.3 | 932.5 | 1106
0.1 | 507.55 | 958 | 1128.5
0.11 | 519 | 992.5 | 1141.5
0.12 | 513 | 1010 | 1161
0.13 | 506.5 | 1022 | 1180.5
0.14 | 494 | 1051.5 | 1183.5
0.15 | 482.5 | 1077.5 | 1199.5
0.16 | 470 | 1092 | 1202
0.17 | 454 | 1093.5 | 1206
0.18 | 430 | 1112 | 1215
0.19 | 406.5 | 1123.5 | 1216.5
0.2 | 397.5 | 1134 | 1222
0.21 | 379 | 1134 | 1227
0.22 | 361 | 1137.5 | 1223
0.23 | 338 | 1147.5 | 1214
0.24 | 310.5 | 1149.5 | 1225.5
0.25 | 294.5 | 1153.5 | 1208.5
0.26 | 285 | 1134.5 | 1199
0.27 | 267.5 | 1135 | 1208.5
0.28 | 250 | 1138 | 1188.5
0.29 | 237 | 1126 | 1189.5
0.3 | 210.5 | 1124 | 1180
0.31 | 205 | 1109.5 | 1161
0.32 | 194.5 | 1097 | 1157.5
0.33 | 175 | 1090 | 1141
0.34 | 173 | 1071 | 1120
0.35 | 152 | 1052 | 1107
0.36 | 144 | 1042.5 | 1100.5
0.37 | 142.5 | 1029.5 | 1084.5
0.38 | 130.5 | 1004 | 1059.5
0.39 | 118.5 | 982 | 1033.5
0.4 | 114.5 | 956.5 | 1025
0.41 | 108.5 | 941 | 1014
0.42 | 104 | 925.5 | 985
0.43 | 101 | 887 | 964
0.44 | 76.5 | 859 | 937.5
0.45 | 88 | 838 | 918.5
0.46 | 87 | 811.5 | 889.5
0.47 | 68 | 782 | 855
0.48 | 72 | 749 | 850
0.49 | 58 | 715.5 | 835
0.5 | 44 | 699 | 820