## IDS-VDS Characteristic (mA-mm)
VGS (V) | VDS = 0.100 V | VDS = 0.500 V | VDS = 0.900 V
-0.75 | 0.00022994 | 0.0008379 | 0.0025617
-0.74 | 0.00021897 | 0.0008172 | 0.0025146
-0.73 | 0.00021118 | 0.0007853 | 0.0024275
-0.72 | 0.0002015 | 0.0007616 | 0.0023723
-0.71 | 0.00019244 | 0.0007368 | 0.0023012
-0.7 | 0.00018547 | 0.0007108 | 0.0022102
-0.69 | 0.00017617 | 0.0006919 | 0.0021583
-0.68 | 0.00016873 | 0.0006645 | 0.0021026
-0.67 | 0.00016179 | 0.0006429 | 0.0020341
-0.66 | 0.00015549 | 0.0006218 | 0.0019684
-0.65 | 0.00014801 | 0.000598 | 0.0019155
-0.64 | 0.00014198 | 0.0005789 | 0.0018584
-0.63 | 0.00013589 | 0.0005555 | 0.0018026
-0.62 | 0.0001315 | 0.0005379 | 0.0017477
-0.61 | 0.0001245 | 0.0005234 | 0.0016893
-0.6 | 0.00012009 | 0.0005027 | 0.0016457
-0.59 | 0.00011525 | 0.00048656 | 0.0015822
-0.58 | 0.00011075 | 0.00046689 | 0.0015482
-0.57 | 0.00010536 | 0.00045074 | 0.0014977
-0.56 | 0.00010132 | 0.00043551 | 0.0014651
-0.55 | 9.665e-05 | 0.00041912 | 0.001432
-0.54 | 9.262e-05 | 0.00040668 | 0.0013981
-0.53 | 9.008e-05 | 0.00039805 | 0.0013536
-0.52 | 8.687e-05 | 0.00038897 | 0.0013223
-0.51 | 8.411e-05 | 0.00038259 | 0.0013087
-0.5 | 8.259e-05 | 0.0003748 | 0.0012915
-0.49 | 8.223e-05 | 0.00037271 | 0.0012851
-0.48 | 8.292e-05 | 0.00037352 | 0.0012872
-0.47 | 8.55e-05 | 0.00038069 | 0.0013119
-0.46 | 8.992e-05 | 0.00039593 | 0.0013709
-0.45 | 9.767e-05 | 0.00042098 | 0.0014541
-0.44 | 0.00010876 | 0.00045989 | 0.0015873
-0.43 | 0.00012604 | 0.00051538 | 0.001773
-0.42 | 0.00015046 | 0.0006051 | 0.0020558
-0.41 | 0.00018559 | 0.0007235 | 0.0024601
-0.4 | 0.00023452 | 0.0008906 | 0.0030486
-0.39 | 0.00030371 | 0.0011256 | 0.0038706
-0.38 | 0.00039874 | 0.0014472 | 0.0050433
-0.37 | 0.0005289 | 0.0019047 | 0.006711
-0.36 | 0.0007371 | 0.0025222 | 0.008959
-0.35 | 0.0009899 | 0.0033869 | 0.012101
-0.34 | 0.0013387 | 0.0045565 | 0.016559
-0.33 | 0.0018122 | 0.0063 | 0.022637
-0.32 | 0.0024591 | 0.008521 | 0.030888
-0.31 | 0.0033502 | 0.011513 | 0.042452
-0.3 | 0.004577 | 0.015823 | 0.05858
-0.29 | 0.006346 | 0.021545 | 0.08012
-0.28 | 0.008634 | 0.029386 | 0.10961
-0.27 | 0.011723 | 0.039918 | 0.14969
-0.26 | 0.015894 | 0.054341 | 0.2032
-0.25 | 0.021502 | 0.07436 | 0.27634
-0.24 | 0.029157 | 0.09991 | 0.37373
-0.23 | 0.039458 | 0.13492 | 0.50675
-0.22 | 0.053352 | 0.18123 | 0.6844
-0.21 | 0.07271 | 0.24361 | 0.9119
-0.2 | 0.09783 | 0.32666 | 1.2178
-0.19 | 0.13115 | 0.43489 | 1.622
-0.18 | 0.17651 | 0.5828 | 2.138
-0.17 | 0.23422 | 0.7723 | 2.8119
-0.16 | 0.31441 | 1.023 | 3.6455
-0.15 | 0.41698 | 1.3488 | 4.7307
-0.14 | 0.55386 | 1.7719 | 6.113
-0.13 | 0.7322 | 2.3157 | 7.76
-0.12 | 0.9647 | 3.0008 | 9.744
-0.11 | 1.2711 | 3.8663 | 12.155
-0.1 | 1.6571 | 4.9528 | 14.977
-0.09 | 2.1631 | 6.323 | 18.302
-0.08 | 2.7962 | 7.936 | 22.095
-0.07 | 3.5867 | 9.965 | 26.346
-0.06 | 4.5689 | 12.34 | 31.188
-0.05 | 5.759 | 15.171 | 36.515
-0.04 | 7.199 | 18.496 | 42.334
-0.03 | 8.95 | 22.264 | 48.655
-0.02 | 10.979 | 26.535 | 55.577
-0.01 | 13.353 | 31.39 | 62.93
0 | 16.065 | 36.688 | 70.99
0.01 | 19.137 | 42.465 | 79.28
0.02 | 22.502 | 48.836 | 87.97
0.03 | 26.257 | 55.679 | 97.13
0.04 | 30.299 | 62.79 | 106.69
0.05 | 34.587 | 70.57 | 116.51
0.06 | 39.175 | 78.63 | 126.65
0.07 | 43.961 | 87.15 | 137.29
0.08 | 48.875 | 95.95 | 147.81
0.09 | 53.921 | 105.07 | 158.88
0.1 | 58.84 | 114.42 | 170.11
0.11 | 64.03 | 124.25 | 181.38
0.12 | 69.18 | 134.21 | 193.15
0.13 | 74.25 | 144.5 | 204.67
0.14 | 79.25 | 154.88 | 216.51
0.15 | 84.16 | 165.45 | 228.42
0.16 | 88.97 | 176.44 | 240.56
0.17 | 93.57 | 187.18 | 252.63
0.18 | 97.91 | 198.31 | 264.66
0.19 | 102.08 | 209.55 | 276.85
0.2 | 106.13 | 220.82 | 289.1
0.21 | 110.13 | 232.21 | 301.44
0.22 | 113.73 | 243.58 | 313.54
0.23 | 117.19 | 255.08 | 325.81
0.24 | 120.44 | 266.45 | 337.92
0.25 | 123.45 | 278.04 | 350.14
0.26 | 126.52 | 289.36 | 362.39
0.27 | 129.2 | 300.78 | 374.17
0.28 | 131.74 | 312.17 | 386.19
0.29 | 134.16 | 323.48 | 398.16
0.3 | 136.31 | 334.8 | 410
0.31 | 138.51 | 345.76 | 421.68
0.32 | 140.38 | 356.88 | 433.22
0.33 | 142.36 | 367.84 | 444.71
0.34 | 144.06 | 378.63 | 456.09
0.35 | 145.79 | 389.3 | 467.25
0.36 | 147.21 | 399.67 | 478.21
0.37 | 148.69 | 410.17 | 489.22
0.38 | 150.05 | 420.19 | 499.96
0.39 | 151.32 | 430.22 | 510.41
0.4 | 152.6 | 439.8 | 520.75
0.41 | 153.57 | 449.36 | 530.72
0.42 | 154.68 | 458.65 | 540.83
0.43 | 155.66 | 467.67 | 550.6
0.44 | 156.39 | 476.49 | 560.08
0.45 | 157.47 | 484.8 | 569.44
0.46 | 158.18 | 493.15 | 578.2
0.47 | 158.95 | 501.07 | 587
0.48 | 159.69 | 508.71 | 595.8
0.49 | 160.33 | 516.12 | 603.9
0.5 | 161.07 | 523.09 | 612.2

## Tranconductance (mS-mm)
VGS (V) | VDS = 0.100 V | VDS = 0.500 V | VDS = 0.900 V
-0.75 | -0.001097 | -0.00207 | -0.00471
-0.74 | -0.000938 | -0.00263 | -0.00671
-0.73 | -0.0008735 | -0.00278 | -0.007115
-0.72 | -0.000937 | -0.002425 | -0.006315
-0.71 | -0.0008015 | -0.00254 | -0.008105
-0.7 | -0.0008135 | -0.002245 | -0.007145
-0.69 | -0.000837 | -0.002315 | -0.00538
-0.68 | -0.000719 | -0.00245 | -0.00621
-0.67 | -0.000662 | -0.002135 | -0.00671
-0.66 | -0.000689 | -0.002245 | -0.00593
-0.65 | -0.0006755 | -0.002145 | -0.0055
-0.64 | -0.000606 | -0.002125 | -0.005645
-0.63 | -0.000524 | -0.00205 | -0.005535
-0.62 | -0.0005695 | -0.001605 | -0.005665
-0.61 | -0.0005705 | -0.00176 | -0.0051
-0.6 | -0.0004625 | -0.001842 | -0.005355
-0.59 | -0.000467 | -0.0017905 | -0.004875
-0.58 | -0.0004945 | -0.001791 | -0.004225
-0.57 | -0.0004715 | -0.001569 | -0.004155
-0.56 | -0.0004355 | -0.001581 | -0.003285
-0.55 | -0.000435 | -0.0014415 | -0.00335
-0.54 | -0.0003285 | -0.0010535 | -0.00392
-0.53 | -0.0002875 | -0.0008855 | -0.00379
-0.52 | -0.0002985 | -0.000773 | -0.002245
-0.51 | -0.000214 | -0.0007085 | -0.00154
-0.5 | -9.4e-05 | -0.000494 | -0.00118
-0.49 | 1.65e-05 | -6.4e-05 | -0.000215
-0.48 | 0.0001635 | 0.000399 | 0.00134
-0.47 | 0.00035 | 0.0011205 | 0.004185
-0.46 | 0.0006085 | 0.0020145 | 0.00711
-0.45 | 0.000942 | 0.003198 | 0.01082
-0.44 | 0.0014185 | 0.00472 | 0.015945
-0.43 | 0.002085 | 0.0072605 | 0.023425
-0.42 | 0.0029775 | 0.010406 | 0.034355
-0.41 | 0.004203 | 0.014275 | 0.04964
-0.4 | 0.005906 | 0.020105 | 0.070525
-0.39 | 0.008211 | 0.02783 | 0.099735
-0.38 | 0.0112595 | 0.038955 | 0.14202
-0.37 | 0.016918 | 0.05375 | 0.195785
-0.36 | 0.02305 | 0.07411 | 0.2695
-0.35 | 0.03008 | 0.101715 | 0.38
-0.34 | 0.041115 | 0.145655 | 0.5268
-0.33 | 0.05602 | 0.198225 | 0.71645
-0.32 | 0.0769 | 0.26065 | 0.99075
-0.31 | 0.105895 | 0.3651 | 1.3846
-0.3 | 0.14979 | 0.5016 | 1.8834
-0.29 | 0.20285 | 0.67815 | 2.5515
-0.28 | 0.26885 | 0.91865 | 3.4785
-0.27 | 0.363 | 1.24775 | 4.6795
-0.26 | 0.48895 | 1.7221 | 6.3325
-0.25 | 0.66315 | 2.27845 | 8.5265
-0.24 | 0.8978 | 3.028 | 11.5205
-0.23 | 1.20975 | 4.066 | 15.5335
-0.22 | 1.6626 | 5.4345 | 20.2575
-0.21 | 2.2239 | 7.2715 | 26.67
-0.2 | 2.922 | 9.564 | 35.505
-0.19 | 3.934 | 12.807 | 46.01
-0.18 | 5.1535 | 16.8705 | 59.495
-0.17 | 6.895 | 22.01 | 75.375
-0.16 | 9.138 | 28.825 | 95.94
-0.15 | 11.9725 | 37.445 | 123.375
-0.14 | 15.761 | 48.345 | 151.465
-0.13 | 20.542 | 61.445 | 181.55
-0.12 | 26.945 | 77.53 | 219.75
-0.11 | 34.62 | 97.6 | 261.65
-0.1 | 44.6 | 122.835 | 307.35
-0.09 | 56.955 | 149.16 | 355.9
-0.08 | 71.18 | 182.1 | 402.2
-0.07 | 88.635 | 220.2 | 454.65
-0.06 | 108.615 | 260.3 | 508.45
-0.05 | 131.505 | 307.8 | 557.3
-0.04 | 159.55 | 354.65 | 607
-0.03 | 189 | 401.95 | 662.15
-0.02 | 220.15 | 456.3 | 713.75
-0.01 | 254.3 | 507.65 | 770.65
0 | 289.2 | 553.75 | 817.5
0.01 | 321.85 | 607.4 | 849
0.02 | 356 | 660.7 | 892.5
0.03 | 389.85 | 697.7 | 936
0.04 | 416.5 | 744.55 | 969
0.05 | 443.8 | 792 | 998
0.06 | 468.7 | 829 | 1039
0.07 | 485 | 866 | 1058
0.08 | 498 | 896 | 1079.5
0.09 | 498.25 | 923.5 | 1115
0.1 | 505.45 | 959 | 1125
0.11 | 517 | 989.5 | 1152
0.12 | 511 | 1012.5 | 1164.5
0.13 | 503.5 | 1033.5 | 1168
0.14 | 495.5 | 1047.5 | 1187.5
0.15 | 486 | 1078 | 1202.5
0.16 | 470.5 | 1086.5 | 1210.5
0.17 | 447 | 1093.5 | 1205
0.18 | 425.5 | 1118.5 | 1211
0.19 | 411 | 1125.5 | 1222
0.2 | 402.5 | 1133 | 1229.5
0.21 | 380 | 1138 | 1222
0.22 | 353 | 1143.5 | 1218.5
0.23 | 335.5 | 1143.5 | 1219
0.24 | 313 | 1148 | 1216.5
0.25 | 304 | 1145.5 | 1223.5
0.26 | 287.5 | 1137 | 1201.5
0.27 | 261 | 1140.5 | 1190
0.28 | 248 | 1135 | 1199.5
0.29 | 228.5 | 1131.5 | 1190.5
0.3 | 217.5 | 1114 | 1176
0.31 | 203.5 | 1104 | 1161
0.32 | 192.5 | 1104 | 1151.5
0.33 | 184 | 1087.5 | 1143.5
0.34 | 171.5 | 1073 | 1127
0.35 | 157.5 | 1052 | 1106
0.36 | 145 | 1043.5 | 1098.5
0.37 | 142 | 1026 | 1087.5
0.38 | 131.5 | 1002.5 | 1059.5
0.39 | 127.5 | 980.5 | 1039.5
0.4 | 112.5 | 957 | 1015.5
0.41 | 104 | 942.5 | 1004
0.42 | 104.5 | 915.5 | 994
0.43 | 85.5 | 892 | 962.5
0.44 | 90.5 | 856.5 | 942
0.45 | 89.5 | 833 | 906
0.46 | 74 | 813.5 | 878
0.47 | 75.5 | 778 | 880
0.48 | 69 | 752.5 | 845
0.49 | 69 | 719 | 820
0.5 | 74 | 697 | 830