## IDS-VDS Characteristic (mA-mm)
VGS (V) | VDS = 0.100 V | VDS = 0.500 V | VDS = 0.900 V
-0.75 | 0.00025898 | 0.0009486 | 0.0029725
-0.74 | 0.00024659 | 0.0009098 | 0.0028884
-0.73 | 0.00023715 | 0.0008859 | 0.0028066
-0.72 | 0.00022776 | 0.0008534 | 0.0027425
-0.71 | 0.00021692 | 0.0008254 | 0.0026558
-0.7 | 0.00020603 | 0.0007967 | 0.0025779
-0.69 | 0.00019773 | 0.0007712 | 0.0025077
-0.68 | 0.00018943 | 0.0007384 | 0.002422
-0.67 | 0.0001814 | 0.0007165 | 0.0023473
-0.66 | 0.00017335 | 0.0006968 | 0.002264
-0.65 | 0.00016723 | 0.0006718 | 0.0022003
-0.64 | 0.00015926 | 0.0006444 | 0.0021288
-0.63 | 0.00015242 | 0.0006218 | 0.0020642
-0.62 | 0.0001458 | 0.0005996 | 0.002011
-0.61 | 0.00013884 | 0.000579 | 0.0019383
-0.6 | 0.00013228 | 0.0005584 | 0.0018861
-0.59 | 0.00012746 | 0.0005366 | 0.001833
-0.58 | 0.00012244 | 0.0005208 | 0.0017692
-0.57 | 0.00011595 | 0.0005042 | 0.0017248
-0.56 | 0.0001103 | 0.00048669 | 0.0016621
-0.55 | 0.00010688 | 0.00047133 | 0.0016226
-0.54 | 0.00010147 | 0.00045512 | 0.0015899
-0.53 | 9.81e-05 | 0.0004422 | 0.0015351
-0.52 | 9.424e-05 | 0.00043052 | 0.0014952
-0.51 | 9.19e-05 | 0.00041715 | 0.0014604
-0.5 | 8.945e-05 | 0.00040889 | 0.0014507
-0.49 | 8.826e-05 | 0.00040241 | 0.0014233
-0.48 | 8.791e-05 | 0.00040288 | 0.0014226
-0.47 | 8.922e-05 | 0.00040471 | 0.001444
-0.46 | 9.312e-05 | 0.00041757 | 0.0014648
-0.45 | 9.904e-05 | 0.00043691 | 0.0015296
-0.44 | 0.00010919 | 0.00046718 | 0.0016335
-0.43 | 0.00012389 | 0.00051512 | 0.0018005
-0.42 | 0.00014636 | 0.000589 | 0.0020338
-0.41 | 0.0001773 | 0.0006913 | 0.0023836
-0.4 | 0.00022116 | 0.0008328 | 0.0028859
-0.39 | 0.00028338 | 0.0010426 | 0.0036071
-0.38 | 0.00037006 | 0.0013287 | 0.0046076
-0.37 | 0.00049055 | 0.0017239 | 0.006072
-0.36 | 0.0006795 | 0.0022745 | 0.008078
-0.35 | 0.0009085 | 0.0030393 | 0.010873
-0.34 | 0.0012306 | 0.0041016 | 0.014775
-0.33 | 0.0016619 | 0.0055425 | 0.020093
-0.32 | 0.0022591 | 0.007723 | 0.027677
-0.31 | 0.0030765 | 0.010452 | 0.038097
-0.3 | 0.0042054 | 0.014231 | 0.052442
-0.29 | 0.005792 | 0.019424 | 0.07235
-0.28 | 0.007864 | 0.026486 | 0.09915
-0.27 | 0.010721 | 0.036279 | 0.13575
-0.26 | 0.014578 | 0.049326 | 0.1854
-0.25 | 0.019731 | 0.06774 | 0.25064
-0.24 | 0.026845 | 0.09145 | 0.34215
-0.23 | 0.036475 | 0.12384 | 0.46657
-0.22 | 0.049489 | 0.16729 | 0.6287
-0.21 | 0.06778 | 0.2255 | 0.8399
-0.2 | 0.09135 | 0.30286 | 1.1255
-0.19 | 0.12291 | 0.40581 | 1.5008
-0.18 | 0.16609 | 0.5437 | 1.9964
-0.17 | 0.22109 | 0.723 | 2.6363
-0.16 | 0.29679 | 0.9551 | 3.4318
-0.15 | 0.39532 | 1.2583 | 4.4679
-0.14 | 0.52593 | 1.6682 | 5.772
-0.13 | 0.6962 | 2.1745 | 7.341
-0.12 | 0.9194 | 2.8309 | 9.3
-0.11 | 1.2124 | 3.6642 | 11.609
-0.1 | 1.5869 | 4.6947 | 14.319
-0.09 | 2.0781 | 5.999 | 17.596
-0.08 | 2.6853 | 7.614 | 21.269
-0.07 | 3.4563 | 9.542 | 25.435
-0.06 | 4.4045 | 11.814 | 30.049
-0.05 | 5.5903 | 14.603 | 35.397
-0.04 | 6.968 | 17.819 | 41.198
-0.03 | 8.666 | 21.507 | 47.408
-0.02 | 10.694 | 25.72 | 54.272
-0.01 | 12.993 | 30.386 | 61.66
0 | 15.709 | 35.705 | 69.41
0.01 | 18.722 | 41.442 | 77.71
0.02 | 22.085 | 47.704 | 86.3
0.03 | 25.803 | 54.424 | 95.43
0.04 | 29.811 | 61.57 | 104.92
0.05 | 34.108 | 69.03 | 114.72
0.06 | 38.641 | 77.2 | 124.86
0.07 | 43.432 | 85.69 | 135.37
0.08 | 48.301 | 94.4 | 146.01
0.09 | 53.383 | 103.63 | 156.84
0.1 | 58.3 | 112.89 | 168.06
0.11 | 63.49 | 122.52 | 179.38
0.12 | 68.63 | 132.64 | 190.96
0.13 | 73.74 | 142.88 | 202.78
0.14 | 78.72 | 153.2 | 214.32
0.15 | 83.71 | 163.73 | 226.35
0.16 | 88.5 | 174.69 | 238.44
0.17 | 93.09 | 185.57 | 250.56
0.18 | 97.47 | 196.73 | 262.75
0.19 | 101.64 | 207.67 | 274.82
0.2 | 105.71 | 219.12 | 287.14
0.21 | 109.61 | 230.57 | 299.46
0.22 | 113.29 | 241.99 | 311.81
0.23 | 116.77 | 253.45 | 323.85
0.24 | 120.12 | 264.79 | 336.1
0.25 | 123.07 | 276.45 | 348.39
0.26 | 126.01 | 287.86 | 360.49
0.27 | 128.69 | 299.34 | 372.55
0.28 | 131.18 | 310.71 | 384.45
0.29 | 133.92 | 322.01 | 396.41
0.3 | 136.01 | 333.39 | 408.42
0.31 | 138.03 | 344.6 | 420.12
0.32 | 140.07 | 355.57 | 431.82
0.33 | 141.86 | 366.51 | 443.15
0.34 | 143.84 | 377.46 | 454.69
0.35 | 145.34 | 388.07 | 465.89
0.36 | 146.79 | 398.65 | 476.93
0.37 | 148.23 | 409.14 | 487.92
0.38 | 149.85 | 419.18 | 498.65
0.39 | 151.06 | 429.22 | 509.25
0.4 | 152.12 | 439 | 519.64
0.41 | 153.23 | 448.5 | 529.92
0.42 | 154.12 | 457.97 | 539.78
0.43 | 155.56 | 466.98 | 549.74
0.44 | 156.24 | 475.85 | 559.28
0.45 | 156.99 | 484.38 | 568.61
0.46 | 157.84 | 492.73 | 577.6
0.47 | 158.58 | 500.63 | 586.4
0.48 | 159.55 | 508.38 | 595.4
0.49 | 160.11 | 515.77 | 603.4
0.5 | 160.64 | 522.86 | 611.8

## Tranconductance (mS-mm)
VGS (V) | VDS = 0.100 V | VDS = 0.500 V | VDS = 0.900 V
-0.75 | -0.001239 | -0.00388 | -0.00841
-0.74 | -0.0010915 | -0.003135 | -0.008295
-0.73 | -0.0009415 | -0.00282 | -0.007295
-0.72 | -0.0010115 | -0.003025 | -0.00754
-0.71 | -0.0010865 | -0.002835 | -0.00823
-0.7 | -0.0009595 | -0.00271 | -0.007405
-0.69 | -0.00083 | -0.002915 | -0.007795
-0.68 | -0.0008165 | -0.002735 | -0.00802
-0.67 | -0.000804 | -0.00208 | -0.0079
-0.66 | -0.0007085 | -0.002235 | -0.00735
-0.65 | -0.0007045 | -0.00262 | -0.00676
-0.64 | -0.0007405 | -0.0025 | -0.006805
-0.63 | -0.000673 | -0.00224 | -0.00589
-0.62 | -0.000679 | -0.00214 | -0.006295
-0.61 | -0.000676 | -0.00206 | -0.006245
-0.6 | -0.000569 | -0.00212 | -0.005265
-0.59 | -0.000492 | -0.00188 | -0.005845
-0.58 | -0.0005755 | -0.00162 | -0.00541
-0.57 | -0.000607 | -0.0017055 | -0.005355
-0.56 | -0.0004535 | -0.0016435 | -0.00511
-0.55 | -0.0004415 | -0.0015785 | -0.00361
-0.54 | -0.000439 | -0.0014565 | -0.004375
-0.53 | -0.0003615 | -0.00123 | -0.004735
-0.52 | -0.00031 | -0.0012525 | -0.003735
-0.51 | -0.0002395 | -0.0010815 | -0.002225
-0.5 | -0.000182 | -0.000737 | -0.001855
-0.49 | -7.7e-05 | -0.0003005 | -0.001405
-0.48 | 4.8e-05 | 0.000115 | 0.001035
-0.47 | 0.0002605 | 0.0007345 | 0.00211
-0.46 | 0.000491 | 0.00161 | 0.00428
-0.45 | 0.0008035 | 0.0024805 | 0.008435
-0.44 | 0.0012425 | 0.0039105 | 0.013545
-0.43 | 0.0018585 | 0.006091 | 0.020015
-0.42 | 0.0026705 | 0.008809 | 0.029155
-0.41 | 0.00374 | 0.01219 | 0.042605
-0.4 | 0.005304 | 0.017565 | 0.061175
-0.39 | 0.007445 | 0.024795 | 0.086085
-0.38 | 0.0103585 | 0.034065 | 0.123245
-0.37 | 0.015472 | 0.04729 | 0.17352
-0.36 | 0.0208975 | 0.06577 | 0.24005
-0.35 | 0.027555 | 0.091355 | 0.33485
-0.34 | 0.03767 | 0.12516 | 0.461
-0.33 | 0.051425 | 0.18107 | 0.6451
-0.32 | 0.07073 | 0.245475 | 0.9002
-0.31 | 0.097315 | 0.3254 | 1.23825
-0.3 | 0.135775 | 0.4486 | 1.71265
-0.29 | 0.18293 | 0.61275 | 2.3354
-0.28 | 0.24645 | 0.84275 | 3.17
-0.27 | 0.3357 | 1.142 | 4.3125
-0.26 | 0.4505 | 1.57305 | 5.7445
-0.25 | 0.61335 | 2.1062 | 7.8375
-0.24 | 0.8372 | 2.805 | 10.7965
-0.23 | 1.1322 | 3.792 | 14.3275
-0.22 | 1.56525 | 5.083 | 18.6665
-0.21 | 2.09305 | 6.7785 | 24.84
-0.2 | 2.7565 | 9.0155 | 33.045
-0.19 | 3.737 | 12.042 | 43.545
-0.18 | 4.909 | 15.8595 | 56.775
-0.17 | 6.535 | 20.57 | 71.77
-0.16 | 8.7115 | 26.765 | 91.58
-0.15 | 11.457 | 35.655 | 117.01
-0.14 | 15.044 | 45.81 | 143.655
-0.13 | 19.6735 | 58.135 | 176.4
-0.12 | 25.81 | 74.485 | 213.4
-0.11 | 33.375 | 93.19 | 250.95
-0.1 | 43.285 | 116.74 | 299.35
-0.09 | 54.92 | 145.965 | 347.5
-0.08 | 68.91 | 177.15 | 391.95
-0.07 | 85.96 | 210 | 439
-0.06 | 106.7 | 253.05 | 498.1
-0.05 | 128.175 | 300.25 | 557.45
-0.04 | 153.785 | 345.2 | 600.55
-0.03 | 186.3 | 395.05 | 653.7
-0.02 | 216.35 | 443.95 | 712.6
-0.01 | 250.75 | 499.25 | 756.9
0 | 286.45 | 552.8 | 802.5
0.01 | 318.8 | 599.95 | 844.5
0.02 | 354.05 | 649.1 | 886
0.03 | 386.3 | 693.3 | 931
0.04 | 415.25 | 730.3 | 964.5
0.05 | 441.5 | 781.5 | 997
0.06 | 466.2 | 833 | 1032.5
0.07 | 483 | 860 | 1057.5
0.08 | 497.55 | 897 | 1073.5
0.09 | 499.95 | 924.5 | 1102.5
0.1 | 505.35 | 944.5 | 1127
0.11 | 516.5 | 987.5 | 1145
0.12 | 512.5 | 1018 | 1170
0.13 | 504.5 | 1028 | 1168
0.14 | 498.5 | 1042.5 | 1178.5
0.15 | 489 | 1074.5 | 1206
0.16 | 469 | 1092 | 1210.5
0.17 | 448.5 | 1102 | 1215.5
0.18 | 427.5 | 1105 | 1213
0.19 | 412 | 1119.5 | 1219.5
0.2 | 398.5 | 1145 | 1232
0.21 | 379 | 1143.5 | 1233.5
0.22 | 358 | 1144 | 1219.5
0.23 | 341.5 | 1140 | 1214.5
0.24 | 315 | 1150 | 1227
0.25 | 294.5 | 1153.5 | 1219.5
0.26 | 281 | 1144.5 | 1208
0.27 | 258.5 | 1142.5 | 1198
0.28 | 261.5 | 1133.5 | 1193
0.29 | 241.5 | 1134 | 1198.5
0.3 | 205.5 | 1129.5 | 1185.5
0.31 | 203 | 1109 | 1170
0.32 | 191.5 | 1095.5 | 1151.5
0.33 | 188.5 | 1094.5 | 1143.5
0.34 | 174 | 1078 | 1137
0.35 | 147.5 | 1059.5 | 1112
0.36 | 144.5 | 1053.5 | 1101.5
0.37 | 153 | 1026.5 | 1086
0.38 | 141.5 | 1004 | 1066.5
0.39 | 113.5 | 991 | 1049.5
0.4 | 108.5 | 964 | 1033.5
0.41 | 100 | 948.5 | 1007
0.42 | 116.5 | 924 | 991
0.43 | 106 | 894 | 975
0.44 | 71.5 | 870 | 943.5
0.45 | 80 | 844 | 916
0.46 | 79.5 | 812.5 | 889.5
0.47 | 85.5 | 782.5 | 890
0.48 | 76.5 | 757 | 850
0.49 | 54.5 | 724 | 820
0.5 | 53 | 709 | 840