## IDS-VDS Characteristic (mA-mm)
VGS (V) | VDS = 0.100 V | VDS = 0.500 V | VDS = 0.900 V
-0.75 | 0.00025269 | 0.0009467 | 0.0030262
-0.74 | 0.0002401 | 0.0009165 | 0.0029362
-0.73 | 0.00023204 | 0.0008804 | 0.002875
-0.72 | 0.00022026 | 0.0008612 | 0.0027697
-0.71 | 0.0002113 | 0.0008331 | 0.0026711
-0.7 | 0.00020197 | 0.000799 | 0.0026131
-0.69 | 0.00019201 | 0.0007655 | 0.002515
-0.68 | 0.0001843 | 0.0007503 | 0.0024731
-0.67 | 0.00017653 | 0.000724 | 0.002392
-0.66 | 0.00016852 | 0.0006967 | 0.0023246
-0.65 | 0.00016103 | 0.0006686 | 0.0022367
-0.64 | 0.00015435 | 0.0006423 | 0.0021621
-0.63 | 0.0001476 | 0.0006249 | 0.0021116
-0.62 | 0.00014049 | 0.0006042 | 0.0020353
-0.61 | 0.00013462 | 0.0005808 | 0.0019921
-0.6 | 0.00012877 | 0.000561 | 0.0019199
-0.59 | 0.00012357 | 0.0005398 | 0.001864
-0.58 | 0.00011816 | 0.0005198 | 0.0018147
-0.57 | 0.0001128 | 0.0005032 | 0.0017626
-0.56 | 0.00010849 | 0.00048612 | 0.001704
-0.55 | 0.00010421 | 0.00047303 | 0.0016576
-0.54 | 9.941e-05 | 0.00045441 | 0.0016121
-0.53 | 9.637e-05 | 0.00043919 | 0.0015691
-0.52 | 9.263e-05 | 0.00042611 | 0.0015174
-0.51 | 8.961e-05 | 0.00041467 | 0.0014783
-0.5 | 8.745e-05 | 0.00040777 | 0.0014506
-0.49 | 8.572e-05 | 0.00040185 | 0.0014383
-0.48 | 8.59e-05 | 0.00039809 | 0.0014237
-0.47 | 8.706e-05 | 0.00040047 | 0.001452
-0.46 | 9.003e-05 | 0.00040987 | 0.0014704
-0.45 | 9.58e-05 | 0.00042798 | 0.0015318
-0.44 | 0.0001047 | 0.00045735 | 0.0016166
-0.43 | 0.00011926 | 0.00050117 | 0.001766
-0.42 | 0.00013997 | 0.0005687 | 0.0019902
-0.41 | 0.00017028 | 0.0006725 | 0.002309
-0.4 | 0.00021301 | 0.0008094 | 0.0027837
-0.39 | 0.00027202 | 0.0010083 | 0.0034497
-0.38 | 0.00035462 | 0.0012797 | 0.0043982
-0.37 | 0.00046967 | 0.0016623 | 0.005768
-0.36 | 0.0006524 | 0.002183 | 0.007622
-0.35 | 0.000872 | 0.0029048 | 0.010278
-0.34 | 0.0011822 | 0.0039191 | 0.013974
-0.33 | 0.0016004 | 0.0053206 | 0.019055
-0.32 | 0.0021779 | 0.007356 | 0.026184
-0.31 | 0.0029612 | 0.009975 | 0.035814
-0.3 | 0.0040555 | 0.013645 | 0.049643
-0.29 | 0.0055282 | 0.018636 | 0.06832
-0.28 | 0.007753 | 0.025295 | 0.09364
-0.27 | 0.010524 | 0.034619 | 0.12915
-0.26 | 0.014298 | 0.047147 | 0.17594
-0.25 | 0.019368 | 0.06471 | 0.23992
-0.24 | 0.026223 | 0.0873 | 0.32663
-0.23 | 0.035709 | 0.11867 | 0.43968
-0.22 | 0.048316 | 0.16033 | 0.5983
-0.21 | 0.06627 | 0.21532 | 0.8059
-0.2 | 0.08865 | 0.28892 | 1.0801
-0.19 | 0.11967 | 0.38803 | 1.4384
-0.18 | 0.16119 | 0.52168 | 1.9192
-0.17 | 0.21558 | 0.6914 | 2.5141
-0.16 | 0.28817 | 0.9216 | 3.3022
-0.15 | 0.38425 | 1.2148 | 4.2998
-0.14 | 0.51274 | 1.6063 | 5.5495
-0.13 | 0.6799 | 2.101 | 7.099
-0.12 | 0.9002 | 2.744 | 9.025
-0.11 | 1.1855 | 3.5426 | 11.302
-0.1 | 1.5544 | 4.559 | 14.003
-0.09 | 2.0284 | 5.844 | 17.242
-0.08 | 2.6334 | 7.383 | 20.774
-0.07 | 3.3889 | 9.296 | 24.948
-0.06 | 4.3293 | 11.554 | 29.597
-0.05 | 5.5017 | 14.35 | 34.832
-0.04 | 6.85 | 17.494 | 40.576
-0.03 | 8.55 | 21.157 | 46.789
-0.02 | 10.534 | 25.348 | 53.541
-0.01 | 12.867 | 30.021 | 60.87
0 | 15.532 | 35.327 | 68.79
0.01 | 18.562 | 41.017 | 76.96
0.02 | 21.911 | 47.217 | 85.57
0.03 | 25.627 | 54.105 | 94.69
0.04 | 29.66 | 61.21 | 104.14
0.05 | 33.893 | 68.82 | 113.89
0.06 | 38.479 | 76.92 | 124.06
0.07 | 43.31 | 85.43 | 134.46
0.08 | 48.221 | 94.12 | 145.18
0.09 | 53.297 | 103.26 | 156.15
0.1 | 58.22 | 112.62 | 167.22
0.11 | 63.43 | 122.34 | 178.73
0.12 | 68.62 | 132.38 | 190.16
0.13 | 73.73 | 142.62 | 201.9
0.14 | 78.76 | 153 | 213.68
0.15 | 83.68 | 163.68 | 225.62
0.16 | 88.53 | 174.55 | 237.79
0.17 | 93.11 | 185.35 | 249.73
0.18 | 97.49 | 196.48 | 262.01
0.19 | 101.74 | 207.71 | 274.25
0.2 | 105.89 | 219 | 286.38
0.21 | 109.9 | 230.62 | 298.64
0.22 | 113.53 | 241.87 | 310.98
0.23 | 116.95 | 253.41 | 323.21
0.24 | 120.22 | 264.89 | 335.49
0.25 | 123.24 | 276.51 | 347.91
0.26 | 126.41 | 287.83 | 359.77
0.27 | 129.06 | 299.34 | 371.99
0.28 | 131.61 | 310.78 | 383.98
0.29 | 134.08 | 322.07 | 395.91
0.3 | 136.31 | 333.53 | 407.98
0.31 | 138.48 | 344.52 | 419.56
0.32 | 140.49 | 355.64 | 431.24
0.33 | 142.42 | 366.75 | 442.87
0.34 | 144.15 | 377.6 | 454.26
0.35 | 145.95 | 388.37 | 465.44
0.36 | 147.35 | 398.79 | 476.65
0.37 | 148.91 | 409.42 | 487.6
0.38 | 150.32 | 419.59 | 498.44
0.39 | 151.4 | 429.56 | 509.1
0.4 | 152.8 | 439.32 | 519.34
0.41 | 153.81 | 448.89 | 529.66
0.42 | 154.89 | 458.34 | 539.79
0.43 | 155.92 | 467.51 | 549.61
0.44 | 156.75 | 476.31 | 559.32
0.45 | 157.71 | 484.85 | 568.55
0.46 | 158.51 | 493.23 | 577.6
0.47 | 159.31 | 501.37 | 586.6
0.48 | 160.08 | 509.04 | 595.1
0.49 | 160.92 | 516.56 | 603.8
0.5 | 161.48 | 523.62 | 611.9

## Tranconductance (mS-mm)
VGS (V) | VDS = 0.100 V | VDS = 0.500 V | VDS = 0.900 V
-0.75 | -0.001259 | -0.00302 | -0.009
-0.74 | -0.0010325 | -0.003315 | -0.00756
-0.73 | -0.000992 | -0.002765 | -0.008325
-0.72 | -0.001037 | -0.002365 | -0.010195
-0.71 | -0.0009145 | -0.00311 | -0.00783
-0.7 | -0.0009645 | -0.00338 | -0.007805
-0.69 | -0.0008835 | -0.002435 | -0.007
-0.68 | -0.000774 | -0.002075 | -0.00615
-0.67 | -0.000789 | -0.00268 | -0.007425
-0.66 | -0.000775 | -0.00277 | -0.007765
-0.65 | -0.0007085 | -0.00272 | -0.008125
-0.64 | -0.0006715 | -0.002185 | -0.006255
-0.63 | -0.000693 | -0.001905 | -0.00634
-0.62 | -0.000649 | -0.002205 | -0.005975
-0.61 | -0.000586 | -0.00216 | -0.00577
-0.6 | -0.0005525 | -0.00205 | -0.006405
-0.59 | -0.0005305 | -0.00206 | -0.00526
-0.58 | -0.0005385 | -0.00183 | -0.00507
-0.57 | -0.0004835 | -0.001684 | -0.005535
-0.56 | -0.0004295 | -0.0015085 | -0.00525
-0.55 | -0.000454 | -0.0015855 | -0.004595
-0.54 | -0.000392 | -0.001692 | -0.004425
-0.53 | -0.000339 | -0.001415 | -0.004735
-0.52 | -0.000338 | -0.001226 | -0.00454
-0.51 | -0.000259 | -0.000917 | -0.00334
-0.5 | -0.0001945 | -0.000641 | -0.002
-0.49 | -7.75e-05 | -0.000484 | -0.001345
-0.48 | 6.7e-05 | -6.9e-05 | 0.000685
-0.47 | 0.0002065 | 0.000589 | 0.002335
-0.46 | 0.000437 | 0.0013755 | 0.00399
-0.45 | 0.0007335 | 0.002374 | 0.00731
-0.44 | 0.001173 | 0.0036595 | 0.01171
-0.43 | 0.0017635 | 0.0055675 | 0.01868
-0.42 | 0.002551 | 0.0085665 | 0.02715
-0.41 | 0.003652 | 0.012035 | 0.039675
-0.4 | 0.005087 | 0.01679 | 0.057035
-0.39 | 0.0070805 | 0.023515 | 0.080725
-0.38 | 0.0098825 | 0.0327 | 0.115915
-0.37 | 0.014889 | 0.045165 | 0.16119
-0.36 | 0.0201165 | 0.062125 | 0.2255
-0.35 | 0.02649 | 0.086805 | 0.3176
-0.34 | 0.03642 | 0.12079 | 0.43885
-0.33 | 0.049785 | 0.171845 | 0.6105
-0.32 | 0.06804 | 0.23272 | 0.83795
-0.31 | 0.09388 | 0.31445 | 1.17295
-0.3 | 0.12835 | 0.43305 | 1.6253
-0.29 | 0.184875 | 0.5825 | 2.19985
-0.28 | 0.24979 | 0.79915 | 3.0415
-0.27 | 0.32725 | 1.0926 | 4.115
-0.26 | 0.4422 | 1.50455 | 5.5385
-0.25 | 0.59625 | 2.00765 | 7.5345
-0.24 | 0.81705 | 2.698 | 9.988
-0.23 | 1.10465 | 3.6515 | 13.5835
-0.22 | 1.52805 | 4.8325 | 18.311
-0.21 | 2.0167 | 6.4295 | 24.09
-0.2 | 2.67 | 8.6355 | 31.625
-0.19 | 3.627 | 11.638 | 41.955
-0.18 | 4.7955 | 15.1685 | 53.785
-0.17 | 6.349 | 19.996 | 69.15
-0.16 | 8.4335 | 26.17 | 89.285
-0.15 | 11.2285 | 34.235 | 112.365
-0.14 | 14.7825 | 44.31 | 139.96
-0.13 | 19.373 | 56.885 | 173.775
-0.12 | 25.28 | 72.08 | 210.15
-0.11 | 32.71 | 90.75 | 248.9
-0.1 | 42.145 | 115.07 | 297
-0.09 | 53.95 | 141.2 | 338.55
-0.08 | 68.025 | 172.6 | 385.3
-0.07 | 84.795 | 208.55 | 441.15
-0.06 | 105.64 | 252.7 | 494.2
-0.05 | 126.035 | 297 | 548.95
-0.04 | 152.415 | 340.35 | 597.85
-0.03 | 184.2 | 392.7 | 648.25
-0.02 | 215.85 | 443.2 | 704.05
-0.01 | 249.9 | 498.95 | 762.45
0 | 284.75 | 549.8 | 804.5
0.01 | 318.95 | 594.5 | 839
0.02 | 353.25 | 654.4 | 886.5
0.03 | 387.45 | 699.65 | 928.5
0.04 | 413.3 | 735.75 | 960
0.05 | 440.95 | 785.5 | 996
0.06 | 470.85 | 830.5 | 1028.5
0.07 | 487.1 | 860 | 1056
0.08 | 499.35 | 891.5 | 1084.5
0.09 | 499.95 | 925 | 1102
0.1 | 506.65 | 954 | 1129
0.11 | 520 | 988 | 1147
0.12 | 515 | 1014 | 1158.5
0.13 | 507 | 1031 | 1176
0.14 | 497.5 | 1053 | 1186
0.15 | 488.5 | 1077.5 | 1205.5
0.16 | 471.5 | 1083.5 | 1205.5
0.17 | 448 | 1096.5 | 1211
0.18 | 431.5 | 1118 | 1226
0.19 | 420 | 1126 | 1218.5
0.2 | 408 | 1145.5 | 1219.5
0.21 | 382 | 1143.5 | 1230
0.22 | 352.5 | 1139.5 | 1228.5
0.23 | 334.5 | 1151 | 1225.5
0.24 | 314.5 | 1155 | 1235
0.25 | 309.5 | 1147 | 1214
0.26 | 291 | 1141.5 | 1204
0.27 | 260 | 1147.5 | 1210.5
0.28 | 251 | 1136.5 | 1196
0.29 | 235 | 1137.5 | 1200
0.3 | 220 | 1122.5 | 1182.5
0.31 | 209 | 1105.5 | 1163
0.32 | 197 | 1111.5 | 1165.5
0.33 | 183 | 1098 | 1151
0.34 | 176.5 | 1081 | 1128.5
0.35 | 160 | 1059.5 | 1119.5
0.36 | 148 | 1052.5 | 1108
0.37 | 148.5 | 1040 | 1089.5
0.38 | 124.5 | 1007 | 1075
0.39 | 124 | 986.5 | 1045
0.4 | 120.5 | 966.5 | 1028
0.41 | 104.5 | 951 | 1022.5
0.42 | 105.5 | 931 | 997.5
0.43 | 93 | 898.5 | 976.5
0.44 | 89.5 | 867 | 947
0.45 | 88 | 846 | 914
0.46 | 80 | 826 | 902.5
0.47 | 78.5 | 790.5 | 875
0.48 | 80.5 | 759.5 | 860
0.49 | 70 | 729 | 840
0.5 | 56 | 706 | 810