## IDS-VDS Characteristic (mA-mm)
VGS (V) | VDS = 0.100 V | VDS = 0.500 V | VDS = 0.900 V
-0.75 | 0.00026739 | 0.0009955 | 0.0031668
-0.74 | 0.00025572 | 0.0009619 | 0.0030839
-0.73 | 0.00024354 | 0.000932 | 0.0029787
-0.72 | 0.00023315 | 0.0008984 | 0.0028945
-0.71 | 0.00022103 | 0.0008646 | 0.0028047
-0.7 | 0.00021237 | 0.0008333 | 0.0027188
-0.69 | 0.00020264 | 0.0008019 | 0.0026423
-0.68 | 0.00019524 | 0.0007773 | 0.002571
-0.67 | 0.00018511 | 0.0007535 | 0.002485
-0.66 | 0.00017768 | 0.000723 | 0.0024172
-0.65 | 0.00016984 | 0.000699 | 0.0023337
-0.64 | 0.00016265 | 0.000673 | 0.0022552
-0.63 | 0.00015691 | 0.0006499 | 0.0021886
-0.62 | 0.0001501 | 0.0006246 | 0.0021199
-0.61 | 0.00014109 | 0.0006052 | 0.0020522
-0.6 | 0.0001366 | 0.0005862 | 0.0019878
-0.59 | 0.00013065 | 0.0005656 | 0.001924
-0.58 | 0.00012385 | 0.0005434 | 0.0018718
-0.57 | 0.00011847 | 0.0005241 | 0.001809
-0.56 | 0.00011328 | 0.0005038 | 0.0017552
-0.55 | 0.00010846 | 0.00049026 | 0.0016991
-0.54 | 0.00010388 | 0.00047121 | 0.0016468
-0.53 | 0.00010017 | 0.00045535 | 0.0016028
-0.52 | 9.664e-05 | 0.000439 | 0.0015566
-0.51 | 9.393e-05 | 0.00043075 | 0.0015144
-0.5 | 9.128e-05 | 0.00041979 | 0.0014987
-0.49 | 8.909e-05 | 0.00041314 | 0.0014706
-0.48 | 8.866e-05 | 0.00040895 | 0.0014729
-0.47 | 8.976e-05 | 0.00041119 | 0.0014833
-0.46 | 9.303e-05 | 0.00041808 | 0.0015025
-0.45 | 9.849e-05 | 0.00043651 | 0.0015521
-0.44 | 0.00010721 | 0.00046624 | 0.00164
-0.43 | 0.000121 | 0.00050872 | 0.0017906
-0.42 | 0.00014169 | 0.0005788 | 0.0020088
-0.41 | 0.00017137 | 0.0006749 | 0.0023223
-0.4 | 0.00021265 | 0.000807 | 0.002783
-0.39 | 0.00027166 | 0.0009996 | 0.0034534
-0.38 | 0.00035356 | 0.0012741 | 0.0043645
-0.37 | 0.00046511 | 0.0016446 | 0.005676
-0.36 | 0.0006486 | 0.0021624 | 0.007652
-0.35 | 0.0008687 | 0.0028781 | 0.010203
-0.34 | 0.0011742 | 0.0038855 | 0.013891
-0.33 | 0.0015872 | 0.0052284 | 0.018912
-0.32 | 0.0021654 | 0.007302 | 0.026015
-0.31 | 0.0029493 | 0.009885 | 0.035763
-0.3 | 0.0040401 | 0.013516 | 0.049183
-0.29 | 0.0054963 | 0.018376 | 0.06796
-0.28 | 0.007689 | 0.025124 | 0.09378
-0.27 | 0.010479 | 0.034328 | 0.12837
-0.26 | 0.014247 | 0.046845 | 0.17451
-0.25 | 0.019283 | 0.06408 | 0.23824
-0.24 | 0.026254 | 0.08707 | 0.32538
-0.23 | 0.03566 | 0.11823 | 0.44366
-0.22 | 0.048391 | 0.15978 | 0.6013
-0.21 | 0.06609 | 0.21494 | 0.8053
-0.2 | 0.08901 | 0.28997 | 1.0805
-0.19 | 0.11987 | 0.38962 | 1.4446
-0.18 | 0.16218 | 0.52313 | 1.9257
-0.17 | 0.21582 | 0.6977 | 2.5319
-0.16 | 0.29036 | 0.9262 | 3.3297
-0.15 | 0.38767 | 1.2278 | 4.323
-0.14 | 0.5165 | 1.6206 | 5.6175
-0.13 | 0.6828 | 2.1204 | 7.182
-0.12 | 0.9054 | 2.77 | 9.125
-0.11 | 1.1947 | 3.5936 | 11.354
-0.1 | 1.5655 | 4.6124 | 14.095
-0.09 | 2.0502 | 5.911 | 17.307
-0.08 | 2.6566 | 7.482 | 20.997
-0.07 | 3.4292 | 9.4 | 25.128
-0.06 | 4.3688 | 11.693 | 29.854
-0.05 | 5.5552 | 14.45 | 35.089
-0.04 | 6.932 | 17.645 | 40.83
-0.03 | 8.623 | 21.364 | 47.106
-0.02 | 10.633 | 25.534 | 53.737
-0.01 | 12.967 | 30.26 | 61.31
0 | 15.68 | 35.614 | 69.11
0.01 | 18.727 | 41.285 | 77.33
0.02 | 22.075 | 47.522 | 85.95
0.03 | 25.799 | 54.479 | 95.15
0.04 | 29.867 | 61.47 | 104.39
0.05 | 34.182 | 69.24 | 114.35
0.06 | 38.727 | 77.12 | 124.47
0.07 | 43.564 | 85.69 | 134.9
0.08 | 48.407 | 94.52 | 145.73
0.09 | 53.471 | 103.64 | 156.51
0.1 | 58.41 | 112.99 | 167.71
0.11 | 63.67 | 122.74 | 179.06
0.12 | 68.79 | 132.8 | 190.66
0.13 | 73.87 | 143.01 | 202.42
0.14 | 78.88 | 153.47 | 214.16
0.15 | 83.84 | 163.85 | 226.09
0.16 | 88.57 | 174.91 | 238.15
0.17 | 93.17 | 185.81 | 250.24
0.18 | 97.68 | 196.81 | 262.27
0.19 | 101.9 | 208.11 | 274.44
0.2 | 105.93 | 219.27 | 286.7
0.21 | 109.81 | 230.77 | 299.12
0.22 | 113.44 | 242.24 | 311.44
0.23 | 116.95 | 253.67 | 323.38
0.24 | 120.44 | 265.04 | 335.73
0.25 | 123.4 | 276.6 | 348.03
0.26 | 126.21 | 288.1 | 360.01
0.27 | 129.02 | 299.54 | 372.19
0.28 | 131.44 | 310.9 | 384.07
0.29 | 134.1 | 322.02 | 396.05
0.3 | 136.35 | 333.52 | 408.03
0.31 | 138.41 | 344.64 | 419.74
0.32 | 140.36 | 355.72 | 431.17
0.33 | 142.22 | 366.83 | 442.77
0.34 | 144.05 | 377.48 | 454.16
0.35 | 145.77 | 388.21 | 465.32
0.36 | 147.23 | 398.79 | 476.49
0.37 | 148.58 | 409.18 | 487.3
0.38 | 150.15 | 419.34 | 498.22
0.39 | 151.36 | 429.37 | 508.73
0.4 | 152.57 | 439.1 | 519.12
0.41 | 153.65 | 448.65 | 529.35
0.42 | 154.5 | 458.08 | 539.29
0.43 | 155.78 | 467.03 | 549.22
0.44 | 156.65 | 475.91 | 558.73
0.45 | 157.49 | 484.46 | 568.12
0.46 | 158.27 | 492.83 | 577
0.47 | 158.91 | 500.83 | 586
0.48 | 159.91 | 508.43 | 594.6
0.49 | 160.57 | 515.88 | 603
0.5 | 161.1 | 523.07 | 611.1

## Tranconductance (mS-mm)
VGS (V) | VDS = 0.100 V | VDS = 0.500 V | VDS = 0.900 V
-0.75 | -0.001167 | -0.00336 | -0.00829
-0.74 | -0.0011925 | -0.003175 | -0.009405
-0.73 | -0.0011285 | -0.003175 | -0.00947
-0.72 | -0.0011255 | -0.00337 | -0.0087
-0.71 | -0.001039 | -0.003255 | -0.008785
-0.7 | -0.0009195 | -0.003135 | -0.00812
-0.69 | -0.0008565 | -0.0028 | -0.00739
-0.68 | -0.0008765 | -0.00242 | -0.007865
-0.67 | -0.000878 | -0.002715 | -0.00769
-0.66 | -0.0007635 | -0.002725 | -0.007565
-0.65 | -0.0007515 | -0.0025 | -0.0081
-0.64 | -0.0006465 | -0.002455 | -0.007255
-0.63 | -0.0006275 | -0.00242 | -0.006765
-0.62 | -0.000791 | -0.002235 | -0.00682
-0.61 | -0.000675 | -0.00192 | -0.006605
-0.6 | -0.000522 | -0.00198 | -0.00641
-0.59 | -0.0006375 | -0.00214 | -0.0058
-0.58 | -0.000609 | -0.002075 | -0.00575
-0.57 | -0.0005285 | -0.00198 | -0.00583
-0.56 | -0.0005005 | -0.001692 | -0.005495
-0.55 | -0.00047 | -0.0016295 | -0.00542
-0.54 | -0.0004145 | -0.0017455 | -0.004815
-0.53 | -0.000362 | -0.0016105 | -0.00451
-0.52 | -0.000312 | -0.00123 | -0.00442
-0.51 | -0.000268 | -0.0009605 | -0.002895
-0.5 | -0.000242 | -0.0008805 | -0.00219
-0.49 | -0.000131 | -0.000542 | -0.00129
-0.48 | 3.35e-05 | -9.75e-05 | 0.000635
-0.47 | 0.0002185 | 0.0004565 | 0.00148
-0.46 | 0.0004365 | 0.001266 | 0.00344
-0.45 | 0.000709 | 0.002408 | 0.006875
-0.44 | 0.0011255 | 0.0036105 | 0.011925
-0.43 | 0.001724 | 0.005628 | 0.01844
-0.42 | 0.0025185 | 0.008309 | 0.026585
-0.41 | 0.003548 | 0.01141 | 0.03871
-0.4 | 0.0050145 | 0.016235 | 0.056555
-0.39 | 0.0070455 | 0.023355 | 0.079075
-0.38 | 0.0096725 | 0.03225 | 0.11113
-0.37 | 0.014752 | 0.044415 | 0.164375
-0.36 | 0.0201795 | 0.061675 | 0.22635
-0.35 | 0.02628 | 0.086155 | 0.31195
-0.34 | 0.035925 | 0.117515 | 0.43545
-0.33 | 0.04956 | 0.170825 | 0.6062
-0.32 | 0.068105 | 0.23283 | 0.84255
-0.31 | 0.093735 | 0.3107 | 1.1584
-0.3 | 0.12735 | 0.42455 | 1.60985
-0.29 | 0.182445 | 0.5804 | 2.22985
-0.28 | 0.249135 | 0.7976 | 3.0205
-0.27 | 0.3279 | 1.08605 | 4.0365
-0.26 | 0.4402 | 1.4876 | 5.4935
-0.25 | 0.60035 | 2.01125 | 7.5435
-0.24 | 0.81885 | 2.7075 | 10.271
-0.23 | 1.10685 | 3.6355 | 13.796
-0.22 | 1.5215 | 4.8355 | 18.082
-0.21 | 2.03095 | 6.5095 | 23.96
-0.2 | 2.689 | 8.734 | 31.965
-0.19 | 3.6585 | 11.658 | 42.26
-0.18 | 4.7975 | 15.404 | 54.365
-0.17 | 6.409 | 20.1535 | 70.2
-0.16 | 8.5925 | 26.505 | 89.555
-0.15 | 11.307 | 34.72 | 114.39
-0.14 | 14.7565 | 44.63 | 142.95
-0.13 | 19.445 | 57.47 | 175.375
-0.12 | 25.595 | 73.66 | 208.6
-0.11 | 33.005 | 92.12 | 248.5
-0.1 | 42.775 | 115.87 | 297.65
-0.09 | 54.555 | 143.48 | 345.1
-0.08 | 68.95 | 174.45 | 391.05
-0.07 | 85.61 | 210.55 | 442.85
-0.06 | 106.3 | 252.5 | 498.05
-0.05 | 128.16 | 297.6 | 548.8
-0.04 | 153.39 | 345.7 | 600.85
-0.03 | 185.05 | 394.45 | 645.35
-0.02 | 217.2 | 444.8 | 710.2
-0.01 | 252.35 | 504 | 768.65
0 | 288 | 551.25 | 801
0.01 | 319.75 | 595.4 | 842
0.02 | 353.6 | 659.7 | 891
0.03 | 389.6 | 697.4 | 922
0.04 | 419.15 | 738.05 | 960
0.05 | 443 | 782.5 | 1004
0.06 | 469.1 | 822.5 | 1027.5
0.07 | 484 | 870 | 1063
0.08 | 495.35 | 897.5 | 1080.5
0.09 | 500.15 | 923.5 | 1099
0.1 | 509.95 | 955 | 1127.5
0.11 | 519 | 990.5 | 1147.5
0.12 | 510 | 1013.5 | 1168
0.13 | 504.5 | 1033.5 | 1175
0.14 | 498.5 | 1042 | 1183.5
0.15 | 484.5 | 1072 | 1199.5
0.16 | 466.5 | 1098 | 1207.5
0.17 | 455.5 | 1095 | 1206
0.18 | 436.5 | 1115 | 1210
0.19 | 412.5 | 1123 | 1221.5
0.2 | 395.5 | 1133 | 1234
0.21 | 375.5 | 1148.5 | 1237
0.22 | 357 | 1145 | 1213
0.23 | 350 | 1140 | 1214.5
0.24 | 322.5 | 1146.5 | 1232.5
0.25 | 288.5 | 1153 | 1214
0.26 | 281 | 1147 | 1208
0.27 | 261.5 | 1140 | 1203
0.28 | 254 | 1124 | 1193
0.29 | 245.5 | 1131 | 1198
0.3 | 215.5 | 1131 | 1184.5
0.31 | 200.5 | 1110 | 1157
0.32 | 190.5 | 1109.5 | 1151.5
0.33 | 184.5 | 1088 | 1149.5
0.34 | 177.5 | 1069 | 1127.5
0.35 | 159 | 1065.5 | 1116.5
0.36 | 140.5 | 1048.5 | 1099
0.37 | 146 | 1027.5 | 1086.5
0.38 | 139 | 1009.5 | 1071.5
0.39 | 121 | 988 | 1045
0.4 | 114.5 | 964 | 1031
0.41 | 96.5 | 949 | 1008.5
0.42 | 106.5 | 919 | 993.5
0.43 | 107.5 | 891.5 | 972
0.44 | 85.5 | 871.5 | 945
0.45 | 81 | 846 | 913.5
0.46 | 71 | 818.5 | 894
0.47 | 82 | 780 | 880
0.48 | 83 | 752.5 | 850
0.49 | 59.5 | 732 | 825
0.5 | 53 | 719 | 810