## IDS-VDS Characteristic (mA-mm)
VGS (V) | VDS = 0.100 V | VDS = 0.500 V | VDS = 0.900 V
-0.75 | 0.00023714 | 0.0008635 | 0.0026592
-0.74 | 0.00022722 | 0.000827 | 0.0025817
-0.73 | 0.00021648 | 0.0008015 | 0.0025062
-0.72 | 0.00020807 | 0.0007761 | 0.002436
-0.71 | 0.00019867 | 0.0007507 | 0.0023655
-0.7 | 0.00019019 | 0.0007225 | 0.0022935
-0.69 | 0.00018121 | 0.0007037 | 0.0022301
-0.68 | 0.0001752 | 0.0006742 | 0.0021877
-0.67 | 0.00016706 | 0.0006516 | 0.0020988
-0.66 | 0.00015952 | 0.0006308 | 0.002055
-0.65 | 0.00015323 | 0.0006065 | 0.0019811
-0.64 | 0.00014642 | 0.0005891 | 0.0019136
-0.63 | 0.00014061 | 0.0005663 | 0.0018615
-0.62 | 0.0001355 | 0.0005462 | 0.0018105
-0.61 | 0.00012946 | 0.0005257 | 0.0017626
-0.6 | 0.00012376 | 0.0005134 | 0.0016954
-0.59 | 0.00011717 | 0.00049312 | 0.0016485
-0.58 | 0.00011094 | 0.00047747 | 0.001607
-0.57 | 0.00010777 | 0.00046281 | 0.0015542
-0.56 | 0.00010377 | 0.00044382 | 0.0015097
-0.55 | 9.895e-05 | 0.00042841 | 0.0014633
-0.54 | 9.543e-05 | 0.00041679 | 0.0014194
-0.53 | 9.196e-05 | 0.0004053 | 0.00139
-0.52 | 8.948e-05 | 0.0003922 | 0.0013638
-0.51 | 8.667e-05 | 0.00038435 | 0.0013465
-0.5 | 8.418e-05 | 0.00037943 | 0.0013276
-0.49 | 8.396e-05 | 0.00037632 | 0.0013166
-0.48 | 8.481e-05 | 0.00037843 | 0.0013238
-0.47 | 8.653e-05 | 0.00038679 | 0.0013503
-0.46 | 9.176e-05 | 0.00039927 | 0.0013997
-0.45 | 9.879e-05 | 0.00042483 | 0.0014867
-0.44 | 0.00011034 | 0.00046354 | 0.0016097
-0.43 | 0.00012721 | 0.00051901 | 0.0018106
-0.42 | 0.00015203 | 0.0006106 | 0.0020981
-0.41 | 0.00018604 | 0.0007266 | 0.0025083
-0.4 | 0.00023516 | 0.0008943 | 0.0030888
-0.39 | 0.00030406 | 0.0011307 | 0.0039096
-0.38 | 0.00039886 | 0.0014507 | 0.0050836
-0.37 | 0.0005287 | 0.0018977 | 0.006772
-0.36 | 0.0007361 | 0.0025144 | 0.009042
-0.35 | 0.0009895 | 0.0033757 | 0.0122
-0.34 | 0.0013362 | 0.0045445 | 0.016682
-0.33 | 0.0018141 | 0.006272 | 0.022795
-0.32 | 0.0024573 | 0.008495 | 0.031062
-0.31 | 0.0033377 | 0.011538 | 0.042731
-0.3 | 0.0045532 | 0.015688 | 0.05906
-0.29 | 0.006338 | 0.021409 | 0.08034
-0.28 | 0.008588 | 0.02913 | 0.10945
-0.27 | 0.011651 | 0.039748 | 0.15023
-0.26 | 0.015814 | 0.054005 | 0.20644
-0.25 | 0.021401 | 0.07389 | 0.27886
-0.24 | 0.028984 | 0.09949 | 0.37491
-0.23 | 0.03926 | 0.13446 | 0.50898
-0.22 | 0.053046 | 0.18164 | 0.6862
-0.21 | 0.07236 | 0.24437 | 0.9188
-0.2 | 0.09732 | 0.32701 | 1.229
-0.19 | 0.13041 | 0.43776 | 1.6356
-0.18 | 0.17537 | 0.5843 | 2.1636
-0.17 | 0.23378 | 0.7768 | 2.8386
-0.16 | 0.31287 | 1.0268 | 3.699
-0.15 | 0.41602 | 1.3513 | 4.7928
-0.14 | 0.55329 | 1.7793 | 6.166
-0.13 | 0.7324 | 2.329 | 7.871
-0.12 | 0.9652 | 3.0121 | 9.879
-0.11 | 1.2709 | 3.8946 | 12.288
-0.1 | 1.6558 | 4.9935 | 15.154
-0.09 | 2.1636 | 6.359 | 18.494
-0.08 | 2.7982 | 8.029 | 22.283
-0.07 | 3.5848 | 10.036 | 26.621
-0.06 | 4.5737 | 12.466 | 31.413
-0.05 | 5.762 | 15.326 | 36.826
-0.04 | 7.207 | 18.672 | 42.648
-0.03 | 8.959 | 22.373 | 49.05
-0.02 | 10.997 | 26.739 | 55.92
-0.01 | 13.367 | 31.57 | 63.48
0 | 16.139 | 36.947 | 71.41
0.01 | 19.165 | 42.836 | 79.79
0.02 | 22.554 | 49.082 | 88.29
0.03 | 26.343 | 56 | 97.64
0.04 | 30.395 | 63.25 | 107.17
0.05 | 34.674 | 70.93 | 117.03
0.06 | 39.259 | 79.04 | 127.24
0.07 | 44.116 | 87.62 | 137.81
0.08 | 49.066 | 96.29 | 148.54
0.09 | 54.094 | 105.53 | 159.53
0.1 | 59.07 | 115.06 | 170.72
0.11 | 64.25 | 124.74 | 181.99
0.12 | 69.42 | 134.99 | 193.69
0.13 | 74.54 | 144.94 | 205.47
0.14 | 79.6 | 155.5 | 217.31
0.15 | 84.5 | 166.18 | 229.29
0.16 | 89.27 | 176.97 | 241.16
0.17 | 93.94 | 187.97 | 253.39
0.18 | 98.28 | 198.99 | 265.48
0.19 | 102.48 | 210.21 | 277.68
0.2 | 106.57 | 221.52 | 290.04
0.21 | 110.54 | 233.1 | 302.27
0.22 | 114.24 | 244.33 | 314.56
0.23 | 117.69 | 255.84 | 326.81
0.24 | 120.88 | 267.34 | 338.96
0.25 | 123.94 | 278.94 | 351.14
0.26 | 126.99 | 290.5 | 363.35
0.27 | 129.71 | 301.7 | 375.34
0.28 | 132.32 | 313.1 | 387.36
0.29 | 134.69 | 324.46 | 399.35
0.3 | 136.91 | 335.87 | 411.04
0.31 | 139.19 | 346.98 | 422.91
0.32 | 141.06 | 358 | 434.54
0.33 | 142.98 | 369.06 | 446.03
0.34 | 144.78 | 379.83 | 457.47
0.35 | 146.25 | 390.58 | 468.6
0.36 | 147.93 | 400.96 | 479.71
0.37 | 149.3 | 411.48 | 490.77
0.38 | 150.71 | 421.64 | 501.42
0.39 | 151.96 | 431.57 | 511.85
0.4 | 153.16 | 441.4 | 522.19
0.41 | 154.25 | 450.78 | 532.4
0.42 | 155.4 | 460.24 | 542.53
0.43 | 156.35 | 469.25 | 552.28
0.44 | 157.16 | 478.07 | 561.72
0.45 | 158.21 | 486.65 | 570.9
0.46 | 158.98 | 494.88 | 580
0.47 | 159.72 | 502.91 | 589.2
0.48 | 160.51 | 510.49 | 597.6
0.49 | 161 | 517.92 | 606
0.5 | 162 | 524.97 | 614.2

## Tranconductance (mS-mm)
VGS (V) | VDS = 0.100 V | VDS = 0.500 V | VDS = 0.900 V
-0.75 | -0.000992 | -0.00365 | -0.00775
-0.74 | -0.001033 | -0.0031 | -0.00765
-0.73 | -0.0009575 | -0.002545 | -0.007285
-0.72 | -0.0008905 | -0.00254 | -0.007035
-0.71 | -0.000894 | -0.00268 | -0.007125
-0.7 | -0.000873 | -0.00235 | -0.00677
-0.69 | -0.0007495 | -0.002415 | -0.00529
-0.68 | -0.0007075 | -0.002605 | -0.006565
-0.67 | -0.000784 | -0.00217 | -0.006635
-0.66 | -0.0006915 | -0.002255 | -0.005885
-0.65 | -0.000655 | -0.002085 | -0.00707
-0.64 | -0.000631 | -0.00201 | -0.00598
-0.63 | -0.000546 | -0.002145 | -0.005155
-0.62 | -0.0005575 | -0.00203 | -0.004945
-0.61 | -0.000587 | -0.00164 | -0.005755
-0.6 | -0.0006145 | -0.001629 | -0.005705
-0.59 | -0.000641 | -0.0017965 | -0.00442
-0.58 | -0.00047 | -0.0015155 | -0.004715
-0.57 | -0.0003585 | -0.0016825 | -0.004865
-0.56 | -0.000441 | -0.00172 | -0.004545
-0.55 | -0.000417 | -0.0013515 | -0.004515
-0.54 | -0.0003495 | -0.0011555 | -0.003665
-0.53 | -0.0002975 | -0.0012295 | -0.00278
-0.52 | -0.0002645 | -0.0010475 | -0.002175
-0.51 | -0.000265 | -0.0006385 | -0.00181
-0.5 | -0.0001355 | -0.0004015 | -0.001495
-0.49 | 3.15e-05 | -5e-05 | -0.00019
-0.48 | 0.0001285 | 0.0005235 | 0.001685
-0.47 | 0.0003475 | 0.001042 | 0.003795
-0.46 | 0.000613 | 0.001902 | 0.00682
-0.45 | 0.000929 | 0.0032135 | 0.0105
-0.44 | 0.001421 | 0.004709 | 0.016195
-0.43 | 0.0020845 | 0.007353 | 0.02442
-0.42 | 0.0029415 | 0.0103795 | 0.034885
-0.41 | 0.0041565 | 0.014185 | 0.049535
-0.4 | 0.005901 | 0.020205 | 0.070065
-0.39 | 0.008185 | 0.02782 | 0.09974
-0.38 | 0.011232 | 0.03835 | 0.14312
-0.37 | 0.016862 | 0.053185 | 0.19792
-0.36 | 0.02304 | 0.0739 | 0.2714
-0.35 | 0.030005 | 0.101505 | 0.382
-0.34 | 0.04123 | 0.144815 | 0.52975
-0.33 | 0.056055 | 0.197525 | 0.719
-0.32 | 0.07618 | 0.2633 | 0.9968
-0.31 | 0.104795 | 0.35965 | 1.3999
-0.3 | 0.150015 | 0.49355 | 1.88045
-0.29 | 0.20174 | 0.6721 | 2.5195
-0.28 | 0.26565 | 0.91695 | 3.4945
-0.27 | 0.3613 | 1.24375 | 4.8495
-0.26 | 0.4875 | 1.7071 | 6.4315
-0.25 | 0.6585 | 2.27425 | 8.4235
-0.24 | 0.89295 | 3.0285 | 11.506
-0.23 | 1.2031 | 4.1075 | 15.5645
-0.22 | 1.655 | 5.4955 | 20.491
-0.21 | 2.2137 | 7.2685 | 27.14
-0.2 | 2.9025 | 9.6695 | 35.84
-0.19 | 3.9025 | 12.8645 | 46.73
-0.18 | 5.1685 | 16.952 | 60.15
-0.17 | 6.875 | 22.125 | 76.77
-0.16 | 9.112 | 28.725 | 97.71
-0.15 | 12.021 | 37.625 | 123.35
-0.14 | 15.819 | 48.885 | 153.91
-0.13 | 20.5955 | 61.64 | 185.65
-0.12 | 26.925 | 78.28 | 220.85
-0.11 | 34.53 | 99.07 | 263.75
-0.1 | 44.635 | 123.22 | 310.3
-0.09 | 57.12 | 151.775 | 356.45
-0.08 | 71.06 | 183.85 | 406.35
-0.07 | 88.775 | 221.85 | 456.5
-0.06 | 108.86 | 264.5 | 510.25
-0.05 | 131.665 | 310.3 | 561.75
-0.04 | 159.85 | 352.35 | 611.2
-0.03 | 189.5 | 403.35 | 663.6
-0.02 | 220.4 | 459.85 | 721.5
-0.01 | 257.1 | 510.4 | 774.5
0 | 289.9 | 563.3 | 815.5
0.01 | 320.75 | 606.75 | 844
0.02 | 358.9 | 658.2 | 892.5
0.03 | 392.05 | 708.4 | 944
0.04 | 416.55 | 746.5 | 969.5
0.05 | 443.2 | 789.5 | 1003.5
0.06 | 472.1 | 834.5 | 1039
0.07 | 490.35 | 862.5 | 1065
0.08 | 498.9 | 895.5 | 1086
0.09 | 500.2 | 938.5 | 1109
0.1 | 507.8 | 960.5 | 1123
0.11 | 517.5 | 996.5 | 1148.5
0.12 | 514.5 | 1010 | 1174
0.13 | 509 | 1025.5 | 1181
0.14 | 498 | 1062 | 1191
0.15 | 483.5 | 1073.5 | 1192.5
0.16 | 472 | 1089.5 | 1205
0.17 | 450.5 | 1101 | 1216
0.18 | 427 | 1112 | 1214.5
0.19 | 414.5 | 1126.5 | 1228
0.2 | 403 | 1144.5 | 1229.5
0.21 | 383.5 | 1140.5 | 1226
0.22 | 357.5 | 1137 | 1227
0.23 | 332 | 1150.5 | 1220
0.24 | 312.5 | 1155 | 1216.5
0.25 | 305.5 | 1158 | 1219.5
0.26 | 288.5 | 1138 | 1210
0.27 | 266.5 | 1130 | 1200.5
0.28 | 249 | 1138 | 1200.5
0.29 | 229.5 | 1138.5 | 1184
0.3 | 225 | 1126 | 1178
0.31 | 207.5 | 1106.5 | 1175
0.32 | 189.5 | 1104 | 1156
0.33 | 186 | 1091.5 | 1146.5
0.34 | 163.5 | 1076 | 1128.5
0.35 | 157.5 | 1056.5 | 1112
0.36 | 152.5 | 1045 | 1108.5
0.37 | 139 | 1034 | 1085.5
0.38 | 133 | 1004.5 | 1054
0.39 | 122.5 | 988 | 1038.5
0.4 | 114.5 | 960.5 | 1027.5
0.41 | 112 | 942 | 1017
0.42 | 105 | 923.5 | 994
0.43 | 88 | 891.5 | 959.5
0.44 | 93 | 870 | 931
0.45 | 91 | 840.5 | 914
0.46 | 75.5 | 813 | 915
0.47 | 76.5 | 780.5 | 880
0.48 | 64 | 750.5 | 840
0.49 | 74.5 | 724 | 830
0.5 | 100 | 705 | 820