## IDS-VDS Characteristic (mA-mm)
VGS (V) | VDS = 0.100 V | VDS = 0.500 V | VDS = 0.900 V
-0.75 | 0.00025586 | 0.0009628 | 0.0030632
-0.74 | 0.00024302 | 0.0009269 | 0.0029695
-0.73 | 0.0002326 | 0.000897 | 0.0028937
-0.72 | 0.0002211 | 0.0008699 | 0.0028185
-0.71 | 0.00021163 | 0.000852 | 0.0027169
-0.7 | 0.00020286 | 0.0008098 | 0.0026311
-0.69 | 0.00019474 | 0.0007868 | 0.0025638
-0.68 | 0.00018548 | 0.0007576 | 0.0025018
-0.67 | 0.00017871 | 0.0007275 | 0.0024083
-0.66 | 0.0001706 | 0.0007097 | 0.0023288
-0.65 | 0.0001634 | 0.0006817 | 0.0022605
-0.64 | 0.00015609 | 0.0006574 | 0.0022046
-0.63 | 0.00015026 | 0.0006361 | 0.0021269
-0.62 | 0.00014369 | 0.0006062 | 0.0020497
-0.61 | 0.00013752 | 0.0005908 | 0.0019821
-0.6 | 0.00013061 | 0.0005708 | 0.0019325
-0.59 | 0.00012409 | 0.0005446 | 0.0018669
-0.58 | 0.0001189 | 0.00053 | 0.0018078
-0.57 | 0.00011365 | 0.0005086 | 0.0017583
-0.56 | 0.00010925 | 0.00049078 | 0.0016991
-0.55 | 0.00010413 | 0.00047185 | 0.0016563
-0.54 | 0.00010014 | 0.00045933 | 0.0016039
-0.53 | 9.621e-05 | 0.0004459 | 0.0015544
-0.52 | 9.301e-05 | 0.00043278 | 0.0015213
-0.51 | 9.03e-05 | 0.00042142 | 0.0014919
-0.5 | 8.778e-05 | 0.00041449 | 0.00147
-0.49 | 8.72e-05 | 0.00040827 | 0.0014436
-0.48 | 8.671e-05 | 0.00040223 | 0.0014451
-0.47 | 8.8e-05 | 0.00040954 | 0.0014537
-0.46 | 9.138e-05 | 0.00041861 | 0.0014768
-0.45 | 9.708e-05 | 0.00043743 | 0.0015441
-0.44 | 0.00010636 | 0.00046437 | 0.001652
-0.43 | 0.00012118 | 0.00051217 | 0.0018097
-0.42 | 0.00014243 | 0.0005826 | 0.0020437
-0.41 | 0.00017281 | 0.0006828 | 0.0023814
-0.4 | 0.00021528 | 0.000824 | 0.0028761
-0.39 | 0.00027617 | 0.0010269 | 0.0035634
-0.38 | 0.00035998 | 0.0013071 | 0.0045687
-0.37 | 0.00047769 | 0.0016886 | 0.006023
-0.36 | 0.0006612 | 0.0022312 | 0.007937
-0.35 | 0.0008844 | 0.0029727 | 0.010676
-0.34 | 0.0011946 | 0.004014 | 0.014562
-0.33 | 0.001623 | 0.0054273 | 0.019896
-0.32 | 0.0022034 | 0.007506 | 0.027069
-0.31 | 0.0030026 | 0.01016 | 0.03733
-0.3 | 0.0040878 | 0.013845 | 0.051352
-0.29 | 0.0055929 | 0.018931 | 0.0708
-0.28 | 0.007809 | 0.025815 | 0.09676
-0.27 | 0.010619 | 0.035331 | 0.13274
-0.26 | 0.014361 | 0.047969 | 0.18059
-0.25 | 0.019516 | 0.06562 | 0.24649
-0.24 | 0.026431 | 0.08881 | 0.33312
-0.23 | 0.035897 | 0.12041 | 0.45151
-0.22 | 0.048475 | 0.16204 | 0.6115
-0.21 | 0.06611 | 0.21829 | 0.824
-0.2 | 0.08897 | 0.29391 | 1.1038
-0.19 | 0.11995 | 0.39269 | 1.4719
-0.18 | 0.16095 | 0.52565 | 1.9562
-0.17 | 0.21651 | 0.7028 | 2.5764
-0.16 | 0.28919 | 0.9304 | 3.3706
-0.15 | 0.38529 | 1.2294 | 4.3896
-0.14 | 0.51293 | 1.625 | 5.6691
-0.13 | 0.679 | 2.1256 | 7.265
-0.12 | 0.9008 | 2.7774 | 9.133
-0.11 | 1.1856 | 3.5843 | 11.48
-0.1 | 1.5542 | 4.6039 | 14.205
-0.09 | 2.031 | 5.895 | 17.373
-0.08 | 2.6338 | 7.479 | 21.059
-0.07 | 3.3844 | 9.376 | 25.217
-0.06 | 4.3335 | 11.678 | 29.891
-0.05 | 5.4994 | 14.43 | 35.17
-0.04 | 6.866 | 17.6 | 40.81
-0.03 | 8.57 | 21.313 | 47.08
-0.02 | 10.538 | 25.425 | 53.872
-0.01 | 12.877 | 30.172 | 61.2
0 | 15.572 | 35.475 | 69.03
0.01 | 18.594 | 41.315 | 77.3
0.02 | 21.896 | 47.4 | 85.75
0.03 | 25.636 | 54.223 | 94.92
0.04 | 29.643 | 61.26 | 104.32
0.05 | 33.922 | 68.96 | 114.17
0.06 | 38.503 | 77 | 124.24
0.07 | 43.271 | 85.49 | 134.72
0.08 | 48.203 | 94.32 | 145.38
0.09 | 53.233 | 103.26 | 156.29
0.1 | 58.14 | 112.78 | 167.51
0.11 | 63.39 | 122.46 | 178.75
0.12 | 68.55 | 132.5 | 190.44
0.13 | 73.7 | 142.74 | 202.14
0.14 | 78.74 | 153.09 | 213.94
0.15 | 83.65 | 163.72 | 225.88
0.16 | 88.43 | 174.57 | 237.81
0.17 | 93.01 | 185.49 | 250.01
0.18 | 97.53 | 196.47 | 262.07
0.19 | 101.75 | 207.66 | 274.25
0.2 | 105.89 | 218.99 | 286.54
0.21 | 109.79 | 230.5 | 298.8
0.22 | 113.4 | 241.87 | 311.08
0.23 | 116.95 | 253.16 | 323.36
0.24 | 120.19 | 264.8 | 335.52
0.25 | 123.27 | 276.31 | 347.73
0.26 | 126.29 | 287.82 | 359.92
0.27 | 128.93 | 299.26 | 372.03
0.28 | 131.6 | 310.48 | 384.02
0.29 | 133.84 | 321.89 | 396.05
0.3 | 136.19 | 333.3 | 407.79
0.31 | 138.38 | 344.46 | 419.6
0.32 | 140.47 | 355.53 | 431.24
0.33 | 142.24 | 366.5 | 442.83
0.34 | 143.98 | 377.37 | 454.26
0.35 | 145.61 | 388.08 | 465.4
0.36 | 147.27 | 398.61 | 476.54
0.37 | 148.87 | 408.97 | 487.65
0.38 | 150.09 | 419.21 | 498.35
0.39 | 151.26 | 429.26 | 508.84
0.4 | 152.44 | 439.04 | 519.26
0.41 | 153.56 | 448.68 | 529.49
0.42 | 154.81 | 458 | 539.63
0.43 | 155.6 | 467.13 | 549.44
0.44 | 156.51 | 476.01 | 558.91
0.45 | 157.49 | 484.59 | 568.39
0.46 | 158.35 | 492.89 | 577.6
0.47 | 159.08 | 500.95 | 586.4
0.48 | 159.79 | 508.66 | 595
0.49 | 160.45 | 516.12 | 603.2
0.5 | 161.28 | 523.27 | 611.8

## Tranconductance (mS-mm)
VGS (V) | VDS = 0.100 V | VDS = 0.500 V | VDS = 0.900 V
-0.75 | -0.001284 | -0.00359 | -0.00937
-0.74 | -0.001163 | -0.00329 | -0.008475
-0.73 | -0.001096 | -0.00285 | -0.00755
-0.72 | -0.0010485 | -0.00225 | -0.00884
-0.71 | -0.000912 | -0.003005 | -0.00937
-0.7 | -0.0008445 | -0.00326 | -0.007655
-0.69 | -0.000869 | -0.00261 | -0.006465
-0.68 | -0.0008015 | -0.002965 | -0.007775
-0.67 | -0.000744 | -0.002395 | -0.00865
-0.66 | -0.0007655 | -0.00229 | -0.00739
-0.65 | -0.0007255 | -0.002615 | -0.00621
-0.64 | -0.000657 | -0.00228 | -0.00668
-0.63 | -0.00062 | -0.00256 | -0.007745
-0.62 | -0.000637 | -0.002265 | -0.00724
-0.61 | -0.000654 | -0.00177 | -0.00586
-0.6 | -0.0006715 | -0.00231 | -0.00576
-0.59 | -0.0005855 | -0.00204 | -0.006235
-0.58 | -0.000522 | -0.0018 | -0.00543
-0.57 | -0.0004825 | -0.001961 | -0.005435
-0.56 | -0.000476 | -0.0018375 | -0.0051
-0.55 | -0.0004555 | -0.0015725 | -0.00476
-0.54 | -0.000396 | -0.0012975 | -0.005095
-0.53 | -0.0003565 | -0.0013275 | -0.00413
-0.52 | -0.0002955 | -0.001224 | -0.003125
-0.51 | -0.0002615 | -0.0009145 | -0.002565
-0.5 | -0.000155 | -0.0006575 | -0.002415
-0.49 | -5.35e-05 | -0.000613 | -0.001245
-0.48 | 4e-05 | 6.35e-05 | 0.000505
-0.47 | 0.0002335 | 0.000819 | 0.001585
-0.46 | 0.000454 | 0.0013945 | 0.00452
-0.45 | 0.000749 | 0.002288 | 0.00876
-0.44 | 0.001205 | 0.003737 | 0.01328
-0.43 | 0.0018035 | 0.0059115 | 0.019585
-0.42 | 0.0025815 | 0.0085315 | 0.028585
-0.41 | 0.0036425 | 0.01207 | 0.04162
-0.4 | 0.005168 | 0.017205 | 0.0591
-0.39 | 0.007235 | 0.024155 | 0.08463
-0.38 | 0.010076 | 0.033085 | 0.12298
-0.37 | 0.015061 | 0.046205 | 0.168415
-0.36 | 0.0203355 | 0.064205 | 0.23265
-0.35 | 0.02667 | 0.08914 | 0.33125
-0.34 | 0.03693 | 0.12273 | 0.461
-0.33 | 0.05044 | 0.1746 | 0.62535
-0.32 | 0.06898 | 0.236635 | 0.8717
-0.31 | 0.09422 | 0.31695 | 1.21415
-0.3 | 0.129515 | 0.43855 | 1.6735
-0.29 | 0.18606 | 0.5985 | 2.2704
-0.28 | 0.251305 | 0.82 | 3.097
-0.27 | 0.3276 | 1.1077 | 4.1915
-0.26 | 0.44485 | 1.51445 | 5.6875
-0.25 | 0.6035 | 2.04205 | 7.6265
-0.24 | 0.81905 | 2.7395 | 10.251
-0.23 | 1.1022 | 3.6615 | 13.919
-0.22 | 1.51065 | 4.894 | 18.6245
-0.21 | 2.02475 | 6.5935 | 24.615
-0.2 | 2.692 | 8.72 | 32.395
-0.19 | 3.599 | 11.587 | 42.62
-0.18 | 4.828 | 15.5055 | 55.225
-0.17 | 6.412 | 20.2375 | 70.72
-0.16 | 8.439 | 26.33 | 90.66
-0.15 | 11.187 | 34.73 | 114.925
-0.14 | 14.6855 | 44.81 | 143.77
-0.13 | 19.3935 | 57.62 | 173.195
-0.12 | 25.33 | 72.935 | 210.75
-0.11 | 32.67 | 91.325 | 253.6
-0.1 | 42.27 | 115.535 | 294.65
-0.09 | 53.98 | 143.755 | 342.7
-0.08 | 67.67 | 174.05 | 392.2
-0.07 | 84.985 | 209.95 | 441.6
-0.06 | 105.75 | 252.7 | 497.65
-0.05 | 126.625 | 296.1 | 545.95
-0.04 | 153.53 | 344.15 | 595.5
-0.03 | 183.6 | 391.25 | 653.1
-0.02 | 215.35 | 442.95 | 706
-0.01 | 251.7 | 502.5 | 757.9
0 | 285.85 | 557.15 | 805
0.01 | 316.2 | 596.25 | 836
0.02 | 352.1 | 645.4 | 881
0.03 | 387.35 | 693 | 928.5
0.04 | 414.3 | 736.85 | 962.5
0.05 | 443 | 787 | 996
0.06 | 467.45 | 826.5 | 1027.5
0.07 | 485 | 866 | 1057
0.08 | 498.1 | 888.5 | 1078.5
0.09 | 496.85 | 923 | 1106.5
0.1 | 507.85 | 960 | 1123
0.11 | 520.5 | 986 | 1146.5
0.12 | 515.5 | 1014 | 1169.5
0.13 | 509.5 | 1029.5 | 1175
0.14 | 497.5 | 1049 | 1187
0.15 | 484.5 | 1074 | 1193.5
0.16 | 468 | 1088.5 | 1206.5
0.17 | 455 | 1095 | 1213
0.18 | 437 | 1108.5 | 1212
0.19 | 418 | 1126 | 1223.5
0.2 | 402 | 1142 | 1227.5
0.21 | 375.5 | 1144 | 1227
0.22 | 358 | 1133 | 1228
0.23 | 339.5 | 1146.5 | 1222
0.24 | 316 | 1157.5 | 1218.5
0.25 | 305 | 1151 | 1220
0.26 | 283 | 1147.5 | 1215
0.27 | 265.5 | 1133 | 1205
0.28 | 245.5 | 1131.5 | 1201
0.29 | 229.5 | 1141 | 1188.5
0.3 | 227 | 1128.5 | 1177.5
0.31 | 214 | 1111.5 | 1172.5
0.32 | 193 | 1102 | 1161.5
0.33 | 175.5 | 1092 | 1151
0.34 | 168.5 | 1079 | 1128.5
0.35 | 164.5 | 1062 | 1114
0.36 | 163 | 1044.5 | 1112.5
0.37 | 141 | 1030 | 1090.5
0.38 | 119.5 | 1014.5 | 1059.5
0.39 | 117.5 | 991.5 | 1045.5
0.4 | 115 | 971 | 1032.5
0.41 | 118.5 | 948 | 1018.5
0.42 | 102 | 922.5 | 997.5
0.43 | 85 | 900.5 | 964
0.44 | 94.5 | 873 | 947.5
0.45 | 92 | 844 | 934.5
0.46 | 79.5 | 818 | 900.5
0.47 | 72 | 788.5 | 870
0.48 | 68.5 | 758.5 | 840
0.49 | 74.5 | 730.5 | 840
0.5 | 83 | 715 | 860