## IDS-VDS Characteristic (mA-mm)
VGS (V) | VDS = 0.100 V | VDS = 0.500 V | VDS = 0.900 V
-0.75 | 0.00026135 | 0.0010002 | 0.0031941
-0.74 | 0.00024862 | 0.0009612 | 0.0031024
-0.73 | 0.00023925 | 0.0009232 | 0.0030008
-0.72 | 0.00023018 | 0.0008984 | 0.0029079
-0.71 | 0.00022103 | 0.0008577 | 0.0028179
-0.7 | 0.00021073 | 0.0008301 | 0.0027344
-0.69 | 0.00020067 | 0.000801 | 0.0026561
-0.68 | 0.00019214 | 0.0007738 | 0.002582
-0.67 | 0.00018247 | 0.0007529 | 0.0025069
-0.66 | 0.00017467 | 0.0007254 | 0.002415
-0.65 | 0.00016868 | 0.0006955 | 0.0023448
-0.64 | 0.00016106 | 0.0006755 | 0.0022725
-0.63 | 0.00015378 | 0.0006483 | 0.0022108
-0.62 | 0.00014702 | 0.0006217 | 0.0021516
-0.61 | 0.00014046 | 0.0006023 | 0.0020705
-0.6 | 0.00013425 | 0.0005787 | 0.0020167
-0.59 | 0.00012788 | 0.0005585 | 0.0019425
-0.58 | 0.00012216 | 0.0005384 | 0.0018971
-0.57 | 0.00011714 | 0.0005218 | 0.0018445
-0.56 | 0.00011216 | 0.0005041 | 0.0017764
-0.55 | 0.00010738 | 0.00048827 | 0.0017266
-0.54 | 0.00010313 | 0.00047393 | 0.0016653
-0.53 | 9.836e-05 | 0.00045947 | 0.0016238
-0.52 | 9.489e-05 | 0.00044688 | 0.0015816
-0.51 | 9.177e-05 | 0.00043313 | 0.0015506
-0.5 | 8.961e-05 | 0.00042129 | 0.0015126
-0.49 | 8.752e-05 | 0.00041855 | 0.0014973
-0.48 | 8.738e-05 | 0.00041318 | 0.0014915
-0.47 | 8.868e-05 | 0.00041647 | 0.0014924
-0.46 | 9.194e-05 | 0.00042537 | 0.0015217
-0.45 | 9.712e-05 | 0.00043728 | 0.0015726
-0.44 | 0.00010597 | 0.00046741 | 0.0016738
-0.43 | 0.0001204 | 0.00051205 | 0.0018183
-0.42 | 0.00014009 | 0.0005813 | 0.0020431
-0.41 | 0.00016965 | 0.0006755 | 0.0023655
-0.4 | 0.00021121 | 0.0008107 | 0.002839
-0.39 | 0.00026994 | 0.0010058 | 0.0034901
-0.38 | 0.00035056 | 0.0012736 | 0.0044428
-0.37 | 0.00046458 | 0.0016498 | 0.005856
-0.36 | 0.0006447 | 0.0021771 | 0.007663
-0.35 | 0.0008637 | 0.0028903 | 0.010354
-0.34 | 0.0011631 | 0.003881 | 0.014051
-0.33 | 0.0015831 | 0.0052774 | 0.019237
-0.32 | 0.002149 | 0.007313 | 0.026246
-0.31 | 0.0029373 | 0.009902 | 0.03626
-0.3 | 0.0040018 | 0.01347 | 0.049889
-0.29 | 0.0054591 | 0.018481 | 0.06878
-0.28 | 0.00766 | 0.025185 | 0.09448
-0.27 | 0.010466 | 0.034464 | 0.12977
-0.26 | 0.014143 | 0.046998 | 0.17731
-0.25 | 0.019221 | 0.06465 | 0.24105
-0.24 | 0.026048 | 0.08751 | 0.32875
-0.23 | 0.035451 | 0.11821 | 0.44563
-0.22 | 0.047936 | 0.16055 | 0.6035
-0.21 | 0.06563 | 0.21596 | 0.8151
-0.2 | 0.08849 | 0.29074 | 1.0935
-0.19 | 0.11891 | 0.38887 | 1.4537
-0.18 | 0.16049 | 0.52287 | 1.9412
-0.17 | 0.21549 | 0.6977 | 2.5658
-0.16 | 0.28777 | 0.9257 | 3.3659
-0.15 | 0.38504 | 1.226 | 4.3745
-0.14 | 0.5124 | 1.6206 | 5.6378
-0.13 | 0.6812 | 2.1182 | 7.236
-0.12 | 0.8985 | 2.7677 | 9.157
-0.11 | 1.1855 | 3.596 | 11.456
-0.1 | 1.5557 | 4.6173 | 14.21
-0.09 | 2.0367 | 5.892 | 17.377
-0.08 | 2.645 | 7.471 | 21.027
-0.07 | 3.4034 | 9.397 | 25.245
-0.06 | 4.344 | 11.675 | 29.839
-0.05 | 5.5163 | 14.464 | 35.181
-0.04 | 6.878 | 17.625 | 40.909
-0.03 | 8.549 | 21.269 | 47.16
-0.02 | 10.557 | 25.487 | 54.019
-0.01 | 12.897 | 30.188 | 61.34
0 | 15.57 | 35.504 | 69.11
0.01 | 18.591 | 41.23 | 77.44
0.02 | 21.899 | 47.46 | 86.01
0.03 | 25.666 | 54.256 | 95.17
0.04 | 29.655 | 61.43 | 104.71
0.05 | 33.939 | 69.07 | 114.3
0.06 | 38.471 | 77.12 | 124.55
0.07 | 43.288 | 85.63 | 135.06
0.08 | 48.175 | 94.32 | 145.71
0.09 | 53.216 | 103.5 | 156.59
0.1 | 58.12 | 112.88 | 167.79
0.11 | 63.32 | 122.68 | 179.14
0.12 | 68.59 | 132.61 | 190.78
0.13 | 73.72 | 142.86 | 202.47
0.14 | 78.74 | 153.18 | 214.17
0.15 | 83.65 | 163.86 | 226.1
0.16 | 88.41 | 174.81 | 238.31
0.17 | 93.04 | 185.47 | 250.38
0.18 | 97.61 | 196.75 | 262.51
0.19 | 101.86 | 207.91 | 274.59
0.2 | 105.89 | 219.12 | 286.91
0.21 | 109.83 | 230.78 | 299.24
0.22 | 113.44 | 242.01 | 311.54
0.23 | 116.95 | 253.54 | 323.78
0.24 | 120.31 | 265.05 | 335.89
0.25 | 123.44 | 276.63 | 348.26
0.26 | 126.37 | 288.04 | 360.44
0.27 | 129.19 | 299.5 | 372.47
0.28 | 131.67 | 310.96 | 384.33
0.29 | 134.12 | 322.23 | 396.46
0.3 | 136.49 | 333.68 | 408.37
0.31 | 138.63 | 344.78 | 420.19
0.32 | 140.78 | 355.89 | 431.9
0.33 | 142.44 | 366.89 | 443.23
0.34 | 144.19 | 377.8 | 454.73
0.35 | 145.99 | 388.59 | 466.02
0.36 | 147.45 | 399.01 | 477.02
0.37 | 149.06 | 409.49 | 488.12
0.38 | 150.25 | 419.73 | 498.77
0.39 | 151.56 | 429.76 | 509.41
0.4 | 152.82 | 439.57 | 519.87
0.41 | 154.09 | 449.14 | 530.05
0.42 | 155.05 | 458.57 | 540.1
0.43 | 155.95 | 467.75 | 549.94
0.44 | 156.97 | 476.53 | 559.64
0.45 | 157.88 | 485.14 | 568.92
0.46 | 158.92 | 493.53 | 578
0.47 | 159.44 | 501.56 | 587
0.48 | 160.11 | 509.34 | 595.8
0.49 | 160.99 | 516.8 | 604
0.5 | 161.58 | 523.95 | 612.2

## Tranconductance (mS-mm)
VGS (V) | VDS = 0.100 V | VDS = 0.500 V | VDS = 0.900 V
-0.75 | -0.001273 | -0.0039 | -0.00917
-0.74 | -0.001105 | -0.00385 | -0.009665
-0.73 | -0.000922 | -0.00314 | -0.009725
-0.72 | -0.000911 | -0.003275 | -0.009145
-0.71 | -0.0009725 | -0.003415 | -0.008675
-0.7 | -0.001018 | -0.002835 | -0.00809
-0.69 | -0.0009295 | -0.002815 | -0.00762
-0.68 | -0.00091 | -0.002405 | -0.00746
-0.67 | -0.0008735 | -0.00242 | -0.00835
-0.66 | -0.0006895 | -0.00287 | -0.008105
-0.65 | -0.0006805 | -0.002495 | -0.007125
-0.64 | -0.000745 | -0.00236 | -0.0067
-0.63 | -0.000702 | -0.00269 | -0.006045
-0.62 | -0.000666 | -0.0023 | -0.007015
-0.61 | -0.0006385 | -0.00215 | -0.006745
-0.6 | -0.000629 | -0.00219 | -0.0064
-0.59 | -0.0006045 | -0.002015 | -0.00598
-0.58 | -0.000537 | -0.001835 | -0.0049
-0.57 | -0.0005 | -0.001715 | -0.006035
-0.56 | -0.000488 | -0.0016765 | -0.005895
-0.55 | -0.0004515 | -0.0015085 | -0.005555
-0.54 | -0.000451 | -0.00144 | -0.00514
-0.53 | -0.000412 | -0.0013525 | -0.004185
-0.52 | -0.0003295 | -0.001317 | -0.00366
-0.51 | -0.000264 | -0.0012795 | -0.00345
-0.5 | -0.0002125 | -0.000729 | -0.002665
-0.49 | -0.0001115 | -0.0004055 | -0.001055
-0.48 | 5.8e-05 | -0.000104 | -0.000245
-0.47 | 0.000228 | 0.0006095 | 0.00151
-0.46 | 0.000422 | 0.0010405 | 0.00401
-0.45 | 0.0007015 | 0.002102 | 0.007605
-0.44 | 0.001164 | 0.0037385 | 0.012285
-0.43 | 0.001706 | 0.0056945 | 0.018465
-0.42 | 0.0024625 | 0.0081725 | 0.02736
-0.41 | 0.003556 | 0.01147 | 0.039795
-0.4 | 0.0050145 | 0.016515 | 0.05623
-0.39 | 0.0069675 | 0.023145 | 0.08019
-0.38 | 0.009732 | 0.0322 | 0.118295
-0.37 | 0.014707 | 0.045175 | 0.16101
-0.36 | 0.019956 | 0.062025 | 0.2249
-0.35 | 0.02592 | 0.085195 | 0.3194
-0.34 | 0.03597 | 0.119355 | 0.44415
-0.33 | 0.049295 | 0.1716 | 0.60975
-0.32 | 0.06771 | 0.23123 | 0.85115
-0.31 | 0.09264 | 0.30785 | 1.18215
-0.3 | 0.12609 | 0.42895 | 1.626
-0.29 | 0.18291 | 0.58575 | 2.22955
-0.28 | 0.250345 | 0.79915 | 3.0495
-0.27 | 0.32415 | 1.09065 | 4.1415
-0.26 | 0.43775 | 1.5093 | 5.564
-0.25 | 0.59525 | 2.0256 | 7.572
-0.24 | 0.8115 | 2.678 | 10.229
-0.23 | 1.0944 | 3.652 | 13.7375
-0.22 | 1.50895 | 4.8875 | 18.4735
-0.21 | 2.0277 | 6.5095 | 24.5
-0.2 | 2.664 | 8.6455 | 31.93
-0.19 | 3.6 | 11.6065 | 42.385
-0.18 | 4.829 | 15.4415 | 55.605
-0.17 | 6.364 | 20.1415 | 71.235
-0.16 | 8.4775 | 26.415 | 90.435
-0.15 | 11.2315 | 34.745 | 113.595
-0.14 | 14.808 | 44.61 | 143.075
-0.13 | 19.305 | 57.355 | 175.96
-0.12 | 25.215 | 73.89 | 211
-0.11 | 32.86 | 92.48 | 252.65
-0.1 | 42.56 | 114.8 | 296.05
-0.09 | 54.465 | 142.685 | 340.85
-0.08 | 68.335 | 175.25 | 393.4
-0.07 | 84.95 | 210.2 | 440.6
-0.06 | 105.645 | 253.35 | 496.8
-0.05 | 126.7 | 297.5 | 553.5
-0.04 | 151.635 | 340.25 | 598.95
-0.03 | 183.95 | 393.1 | 655.5
-0.02 | 217.4 | 445.95 | 709
-0.01 | 250.65 | 500.85 | 754.55
0 | 284.7 | 552.1 | 805
0.01 | 316.45 | 597.8 | 845
0.02 | 353.75 | 651.3 | 886.5
0.03 | 387.8 | 698.5 | 935
0.04 | 413.65 | 740.7 | 956.5
0.05 | 440.8 | 784.5 | 992
0.06 | 467.45 | 828 | 1038
0.07 | 485.2 | 860 | 1058
0.08 | 496.4 | 893.5 | 1076.5
0.09 | 497.25 | 928 | 1104
0.1 | 505.2 | 959 | 1127.5
0.11 | 523.5 | 986.5 | 1149.5
0.12 | 520 | 1009 | 1166.5
0.13 | 507.5 | 1028.5 | 1169.5
0.14 | 496.5 | 1050 | 1181.5
0.15 | 483.5 | 1081.5 | 1207
0.16 | 469.5 | 1080.5 | 1214
0.17 | 460 | 1097 | 1210
0.18 | 441 | 1122 | 1210.5
0.19 | 414 | 1118.5 | 1220
0.2 | 398.5 | 1143.5 | 1232.5
0.21 | 377.5 | 1144.5 | 1231.5
0.22 | 356 | 1138 | 1227
0.23 | 343.5 | 1152 | 1217.5
0.24 | 324.5 | 1154.5 | 1224
0.25 | 303 | 1149.5 | 1227.5
0.26 | 287.5 | 1143.5 | 1210.5
0.27 | 265 | 1146 | 1194.5
0.28 | 246.5 | 1136.5 | 1199.5
0.29 | 241 | 1136 | 1202
0.3 | 225.5 | 1127.5 | 1186.5
0.31 | 214.5 | 1110.5 | 1176.5
0.32 | 190.5 | 1105.5 | 1152
0.33 | 170.5 | 1095.5 | 1141.5
0.34 | 177.5 | 1085 | 1139.5
0.35 | 163 | 1060.5 | 1114.5
0.36 | 153.5 | 1045 | 1105
0.37 | 140 | 1036 | 1087.5
0.38 | 125 | 1013.5 | 1064.5
0.39 | 128.5 | 992 | 1055
0.4 | 126.5 | 969 | 1032
0.41 | 111.5 | 950 | 1011.5
0.42 | 93 | 930.5 | 994.5
0.43 | 96 | 898 | 977
0.44 | 96.5 | 869.5 | 949
0.45 | 97.5 | 850 | 918
0.46 | 78 | 821 | 904
0.47 | 59.5 | 790.5 | 890
0.48 | 77.5 | 762 | 850
0.49 | 73.5 | 730.5 | 820
0.5 | 59 | 715 | 820