## IDS-VDS Characteristic (mA-mm)
VGS (V) | VDS = 0.100 V | VDS = 0.500 V | VDS = 0.900 V
-0.75 | 0.00029041 | 0.0011109 | 0.003567
-0.74 | 0.00027477 | 0.0010741 | 0.0034645
-0.73 | 0.00026119 | 0.0010363 | 0.0033543
-0.72 | 0.00025105 | 0.0010014 | 0.003265
-0.71 | 0.00024216 | 0.0009685 | 0.0031647
-0.7 | 0.00023041 | 0.0009343 | 0.0030634
-0.69 | 0.000221 | 0.000896 | 0.0029804
-0.68 | 0.00021099 | 0.00086 | 0.0028824
-0.67 | 0.00020339 | 0.000838 | 0.0027949
-0.66 | 0.00019472 | 0.0008029 | 0.0027101
-0.65 | 0.00018555 | 0.0007808 | 0.0026314
-0.64 | 0.00017734 | 0.000753 | 0.0025469
-0.63 | 0.00016929 | 0.0007315 | 0.0024711
-0.62 | 0.00016242 | 0.0007048 | 0.0023944
-0.61 | 0.00015409 | 0.0006769 | 0.0023331
-0.6 | 0.00014689 | 0.000643 | 0.0022696
-0.59 | 0.00014138 | 0.0006256 | 0.0021884
-0.58 | 0.00013488 | 0.0006043 | 0.002114
-0.57 | 0.00012816 | 0.000582 | 0.002047
-0.56 | 0.00012294 | 0.0005591 | 0.0019794
-0.55 | 0.00011682 | 0.0005455 | 0.0019185
-0.54 | 0.00011095 | 0.0005227 | 0.0018695
-0.53 | 0.00010818 | 0.0005086 | 0.0018252
-0.52 | 0.00010459 | 0.00049577 | 0.0017704
-0.51 | 9.985e-05 | 0.00047796 | 0.0017133
-0.5 | 9.742e-05 | 0.0004682 | 0.0016937
-0.49 | 9.564e-05 | 0.00045461 | 0.0016684
-0.48 | 9.386e-05 | 0.00045222 | 0.0016302
-0.47 | 9.471e-05 | 0.00045165 | 0.0016476
-0.46 | 9.659e-05 | 0.00045728 | 0.0016556
-0.45 | 0.00010138 | 0.00047059 | 0.0016976
-0.44 | 0.0001086 | 0.00049314 | 0.0017756
-0.43 | 0.00012153 | 0.00052844 | 0.0019076
-0.42 | 0.00014001 | 0.000594 | 0.0020941
-0.41 | 0.00016707 | 0.0006779 | 0.0023757
-0.4 | 0.00020542 | 0.0008061 | 0.0028108
-0.39 | 0.0002602 | 0.0009767 | 0.0034106
-0.38 | 0.00033605 | 0.001227 | 0.0042595
-0.37 | 0.00044039 | 0.0015685 | 0.0054704
-0.36 | 0.0005972 | 0.0020526 | 0.007256
-0.35 | 0.0007991 | 0.0027028 | 0.009682
-0.34 | 0.0010807 | 0.003643 | 0.013075
-0.33 | 0.0014673 | 0.004906 | 0.017815
-0.32 | 0.0019981 | 0.006803 | 0.024393
-0.31 | 0.0027148 | 0.009204 | 0.033441
-0.3 | 0.0037257 | 0.012551 | 0.045932
-0.29 | 0.005104 | 0.017127 | 0.06323
-0.28 | 0.007185 | 0.023419 | 0.08689
-0.27 | 0.009768 | 0.032038 | 0.11997
-0.26 | 0.01329 | 0.043683 | 0.16343
-0.25 | 0.01803 | 0.06 | 0.22187
-0.24 | 0.024497 | 0.08112 | 0.30303
-0.23 | 0.033214 | 0.11015 | 0.41266
-0.22 | 0.045193 | 0.14883 | 0.55604
-0.21 | 0.06188 | 0.20067 | 0.7552
-0.2 | 0.08343 | 0.27076 | 1.0142
-0.19 | 0.1124 | 0.3632 | 1.3525
-0.18 | 0.1515 | 0.48913 | 1.8094
-0.17 | 0.20342 | 0.6526 | 2.3855
-0.16 | 0.27214 | 0.8691 | 3.1477
-0.15 | 0.36325 | 1.1512 | 4.1021
-0.14 | 0.48677 | 1.5196 | 5.3033
-0.13 | 0.6424 | 1.9924 | 6.837
-0.12 | 0.8541 | 2.6059 | 8.667
-0.11 | 1.13 | 3.3839 | 10.9
-0.1 | 1.4813 | 4.3669 | 13.516
-0.09 | 1.9502 | 5.616 | 16.635
-0.08 | 2.5206 | 7.09 | 20.195
-0.07 | 3.2606 | 8.979 | 24.266
-0.06 | 4.1736 | 11.179 | 28.794
-0.05 | 5.3084 | 13.829 | 34.003
-0.04 | 6.648 | 16.977 | 39.646
-0.03 | 8.294 | 20.526 | 45.857
-0.02 | 10.245 | 24.678 | 52.569
-0.01 | 12.524 | 29.283 | 59.81
0 | 15.187 | 34.525 | 67.48
0.01 | 18.141 | 40.128 | 75.74
0.02 | 21.458 | 46.344 | 84.27
0.03 | 25.152 | 53.122 | 93.32
0.04 | 29.138 | 60.19 | 102.8
0.05 | 33.443 | 67.74 | 112.48
0.06 | 37.977 | 75.71 | 122.65
0.07 | 42.767 | 84.25 | 133.12
0.08 | 47.641 | 92.92 | 143.79
0.09 | 52.714 | 102.1 | 154.76
0.1 | 57.74 | 111.44 | 165.81
0.11 | 62.96 | 121.08 | 177.27
0.12 | 68.14 | 131.14 | 188.94
0.13 | 73.29 | 141.38 | 200.58
0.14 | 78.36 | 151.88 | 212.3
0.15 | 83.32 | 162.46 | 224.34
0.16 | 88.18 | 173.35 | 236.45
0.17 | 92.84 | 184.23 | 248.55
0.18 | 97.27 | 195.41 | 260.83
0.19 | 101.58 | 206.59 | 272.82
0.2 | 105.65 | 217.88 | 285.19
0.21 | 109.78 | 229.49 | 297.71
0.22 | 113.39 | 240.85 | 309.86
0.23 | 116.87 | 252.47 | 322.28
0.24 | 120.23 | 263.97 | 334.46
0.25 | 123.3 | 275.54 | 346.8
0.26 | 126.51 | 286.95 | 358.99
0.27 | 129.23 | 298.5 | 371.22
0.28 | 131.76 | 309.94 | 383.05
0.29 | 134.2 | 321.34 | 395.26
0.3 | 136.53 | 332.75 | 407.29
0.31 | 138.74 | 343.92 | 419
0.32 | 140.84 | 355.11 | 430.82
0.33 | 142.72 | 366.2 | 442.29
0.34 | 144.48 | 377.15 | 453.81
0.35 | 146.27 | 388.03 | 465.19
0.36 | 147.72 | 398.49 | 476.29
0.37 | 149.32 | 409.14 | 487.44
0.38 | 150.69 | 419.39 | 498.2
0.39 | 151.83 | 429.43 | 508.9
0.4 | 153.3 | 439.32 | 519.42
0.41 | 154.34 | 448.95 | 529.67
0.42 | 155.42 | 458.51 | 539.84
0.43 | 156.43 | 467.69 | 549.78
0.44 | 157.27 | 476.67 | 559.48
0.45 | 158.27 | 485.27 | 568.91
0.46 | 159.16 | 493.82 | 578.2
0.47 | 159.91 | 501.91 | 586.9
0.48 | 160.57 | 509.69 | 595.8
0.49 | 161.54 | 517.32 | 604.3
0.5 | 162.18 | 524.54 | 612.6

## Tranconductance (mS-mm)
VGS (V) | VDS = 0.100 V | VDS = 0.500 V | VDS = 0.900 V
-0.75 | -0.001564 | -0.00368 | -0.01025
-0.74 | -0.001461 | -0.00373 | -0.010635
-0.73 | -0.001186 | -0.003635 | -0.009975
-0.72 | -0.0009515 | -0.00339 | -0.00948
-0.71 | -0.001032 | -0.003355 | -0.01008
-0.7 | -0.001058 | -0.003625 | -0.009215
-0.69 | -0.000971 | -0.003715 | -0.00905
-0.68 | -0.0008805 | -0.0029 | -0.009275
-0.67 | -0.0008135 | -0.002855 | -0.008615
-0.66 | -0.000892 | -0.00286 | -0.008175
-0.65 | -0.000869 | -0.002495 | -0.00816
-0.64 | -0.000813 | -0.002465 | -0.008015
-0.63 | -0.000746 | -0.00241 | -0.007625
-0.62 | -0.00076 | -0.00273 | -0.0069
-0.61 | -0.0007765 | -0.00309 | -0.00624
-0.6 | -0.0006355 | -0.002565 | -0.007235
-0.59 | -0.0006005 | -0.001935 | -0.00778
-0.58 | -0.000661 | -0.00218 | -0.00707
-0.57 | -0.000597 | -0.00226 | -0.00673
-0.56 | -0.000567 | -0.001825 | -0.006425
-0.55 | -0.0005995 | -0.00182 | -0.005495
-0.54 | -0.000432 | -0.001845 | -0.004665
-0.53 | -0.000318 | -0.0013465 | -0.004955
-0.52 | -0.0004165 | -0.001532 | -0.005595
-0.51 | -0.0003585 | -0.0013785 | -0.003835
-0.5 | -0.0002105 | -0.0011675 | -0.002245
-0.49 | -0.000178 | -0.000799 | -0.003175
-0.48 | -4.65e-05 | -0.000148 | -0.00104
-0.47 | 0.0001365 | 0.000253 | 0.00127
-0.46 | 0.0003335 | 0.000947 | 0.0025
-0.45 | 0.0006005 | 0.001793 | 0.006
-0.44 | 0.0010075 | 0.0028925 | 0.0105
-0.43 | 0.0015705 | 0.005043 | 0.015925
-0.42 | 0.002277 | 0.007473 | 0.023405
-0.41 | 0.0032705 | 0.010605 | 0.035835
-0.4 | 0.0046565 | 0.01494 | 0.051745
-0.39 | 0.0065315 | 0.021045 | 0.072435
-0.38 | 0.0090095 | 0.02959 | 0.10299
-0.37 | 0.0130575 | 0.04128 | 0.149825
-0.36 | 0.0179355 | 0.056715 | 0.21058
-0.35 | 0.024175 | 0.07952 | 0.29095
-0.34 | 0.03341 | 0.11016 | 0.40665
-0.33 | 0.04587 | 0.158 | 0.5659
-0.32 | 0.062375 | 0.2149 | 0.7813
-0.31 | 0.08638 | 0.2874 | 1.07695
-0.3 | 0.11946 | 0.39615 | 1.48945
-0.29 | 0.172965 | 0.5434 | 2.0479
-0.28 | 0.2332 | 0.74555 | 2.837
-0.27 | 0.30525 | 1.0132 | 3.827
-0.26 | 0.4131 | 1.3981 | 5.095
-0.25 | 0.56035 | 1.87185 | 6.98
-0.24 | 0.7592 | 2.5075 | 9.5395
-0.23 | 1.0348 | 3.3855 | 12.6505
-0.22 | 1.4333 | 4.526 | 17.127
-0.21 | 1.91185 | 6.0965 | 22.908
-0.2 | 2.526 | 8.1265 | 29.865
-0.19 | 3.4035 | 10.9185 | 39.76
-0.18 | 4.551 | 14.47 | 51.65
-0.17 | 6.032 | 18.9985 | 66.915
-0.16 | 7.9915 | 24.93 | 85.83
-0.15 | 10.7315 | 32.525 | 107.78
-0.14 | 13.9575 | 42.06 | 136.745
-0.13 | 18.3665 | 54.315 | 168.185
-0.12 | 24.38 | 69.575 | 203.15
-0.11 | 31.36 | 88.05 | 242.45
-0.1 | 41.01 | 111.605 | 286.75
-0.09 | 51.965 | 136.155 | 333.95
-0.08 | 65.52 | 168.15 | 381.55
-0.07 | 82.65 | 204.45 | 429.95
-0.06 | 102.39 | 242.5 | 486.85
-0.05 | 123.72 | 289.9 | 542.6
-0.04 | 149.28 | 334.85 | 592.7
-0.03 | 179.85 | 385.05 | 646.15
-0.02 | 211.5 | 437.85 | 697.65
-0.01 | 247.1 | 492.35 | 745.55
0 | 280.85 | 542.25 | 796.5
0.01 | 313.55 | 590.95 | 839.5
0.02 | 350.55 | 649.7 | 879
0.03 | 384 | 692.3 | 926.5
0.04 | 414.55 | 730.9 | 958
0.05 | 441.95 | 776 | 992.5
0.06 | 466.2 | 825.5 | 1032
0.07 | 483.2 | 860.5 | 1057
0.08 | 497.35 | 892.5 | 1082
0.09 | 504.95 | 926 | 1101
0.1 | 512.3 | 949 | 1125.5
0.11 | 520 | 985 | 1156.5
0.12 | 516.5 | 1015 | 1165.5
0.13 | 511 | 1037 | 1168
0.14 | 501.5 | 1054 | 1188
0.15 | 491 | 1073.5 | 1207.5
0.16 | 476 | 1088.5 | 1210.5
0.17 | 454.5 | 1103 | 1219
0.18 | 437 | 1118 | 1213.5
0.19 | 419 | 1123.5 | 1218
0.2 | 410 | 1145 | 1244.5
0.21 | 387 | 1148.5 | 1233.5
0.22 | 354.5 | 1149 | 1228.5
0.23 | 342 | 1156 | 1230
0.24 | 321.5 | 1153.5 | 1226
0.25 | 314 | 1149 | 1226.5
0.26 | 296.5 | 1148 | 1221
0.27 | 262.5 | 1149.5 | 1203
0.28 | 248.5 | 1142 | 1202
0.29 | 238.5 | 1140.5 | 1212
0.3 | 227 | 1129 | 1187
0.31 | 215.5 | 1118 | 1176.5
0.32 | 199 | 1114 | 1164.5
0.33 | 182 | 1102 | 1149.5
0.34 | 177.5 | 1091.5 | 1145
0.35 | 162 | 1067 | 1124
0.36 | 152.5 | 1055.5 | 1112.5
0.37 | 148.5 | 1045 | 1095.5
0.38 | 125.5 | 1014.5 | 1073
0.39 | 130.5 | 996.5 | 1061
0.4 | 125.5 | 976 | 1038.5
0.41 | 106 | 959.5 | 1021
0.42 | 104.5 | 937 | 1005.5
0.43 | 92.5 | 908 | 982
0.44 | 92 | 879 | 956.5
0.45 | 94.5 | 857.5 | 936
0.46 | 82 | 832 | 899.5
0.47 | 70.5 | 793.5 | 880
0.48 | 81.5 | 770.5 | 870
0.49 | 80.5 | 742.5 | 840
0.5 | 64 | 722 | 830