## IDS-VDS Characteristic (mA-mm)
VGS (V) | VDS = 0.100 V | VDS = 0.500 V | VDS = 0.900 V
-0.75 | 0.00030469 | 0.0011897 | 0.0038893
-0.74 | 0.00029306 | 0.0011487 | 0.0037216
-0.73 | 0.00027946 | 0.0011004 | 0.0036644
-0.72 | 0.00026925 | 0.0010656 | 0.0035331
-0.71 | 0.00025599 | 0.0010332 | 0.003405
-0.7 | 0.00024534 | 0.0009919 | 0.0033145
-0.69 | 0.00023245 | 0.0009486 | 0.0032117
-0.68 | 0.00022119 | 0.0009292 | 0.0031242
-0.67 | 0.00021341 | 0.0009002 | 0.0030308
-0.66 | 0.00020448 | 0.00086 | 0.0029467
-0.65 | 0.00019619 | 0.0008278 | 0.0028622
-0.64 | 0.00018595 | 0.0008031 | 0.0027423
-0.63 | 0.00017767 | 0.0007743 | 0.0026679
-0.62 | 0.00017074 | 0.0007471 | 0.0025964
-0.61 | 0.00016289 | 0.0007192 | 0.0025154
-0.6 | 0.00015516 | 0.0006972 | 0.0024403
-0.59 | 0.00014903 | 0.0006728 | 0.0023534
-0.58 | 0.00014189 | 0.0006431 | 0.0022793
-0.57 | 0.00013363 | 0.0006219 | 0.0022166
-0.56 | 0.00012887 | 0.0005998 | 0.0021347
-0.55 | 0.00012351 | 0.0005775 | 0.0020738
-0.54 | 0.00011845 | 0.0005598 | 0.0020102
-0.53 | 0.00011426 | 0.0005394 | 0.0019495
-0.52 | 0.0001104 | 0.0005266 | 0.0018944
-0.51 | 0.00010564 | 0.0005101 | 0.0018602
-0.5 | 0.00010281 | 0.00049955 | 0.001807
-0.49 | 0.00010034 | 0.00049009 | 0.0017815
-0.48 | 9.965e-05 | 0.00047973 | 0.0017567
-0.47 | 9.981e-05 | 0.00047756 | 0.001745
-0.46 | 0.00010184 | 0.00048556 | 0.0017706
-0.45 | 0.00010657 | 0.00050008 | 0.0018131
-0.44 | 0.00011476 | 0.0005221 | 0.0019009
-0.43 | 0.00012804 | 0.00056352 | 0.0020335
-0.42 | 0.00014705 | 0.0006279 | 0.002231
-0.41 | 0.00017487 | 0.0007186 | 0.0025342
-0.4 | 0.00021482 | 0.0008478 | 0.0029803
-0.39 | 0.00027233 | 0.0010343 | 0.0036258
-0.38 | 0.000352 | 0.0012899 | 0.0045402
-0.37 | 0.00046115 | 0.0016534 | 0.00587
-0.36 | 0.0006397 | 0.0021512 | 0.00764
-0.35 | 0.0008526 | 0.0028511 | 0.010176
-0.34 | 0.0011509 | 0.0038253 | 0.013786
-0.33 | 0.0015553 | 0.005153 | 0.018847
-0.32 | 0.0021126 | 0.007134 | 0.025718
-0.31 | 0.0028787 | 0.009661 | 0.035362
-0.3 | 0.0039406 | 0.013179 | 0.048698
-0.29 | 0.0053565 | 0.017997 | 0.06712
-0.28 | 0.007507 | 0.024527 | 0.09225
-0.27 | 0.010241 | 0.033536 | 0.12626
-0.26 | 0.01393 | 0.045742 | 0.17302
-0.25 | 0.018843 | 0.06291 | 0.23588
-0.24 | 0.025641 | 0.08517 | 0.32134
-0.23 | 0.034841 | 0.11575 | 0.43813
-0.22 | 0.047327 | 0.15716 | 0.593
-0.21 | 0.0648 | 0.21037 | 0.7991
-0.2 | 0.08731 | 0.28495 | 1.0742
-0.19 | 0.11741 | 0.38317 | 1.4314
-0.18 | 0.15882 | 0.51296 | 1.9128
-0.17 | 0.21255 | 0.6838 | 2.5175
-0.16 | 0.28494 | 0.9096 | 3.3003
-0.15 | 0.38044 | 1.2044 | 4.2975
-0.14 | 0.50798 | 1.5863 | 5.589
-0.13 | 0.6729 | 2.0855 | 7.153
-0.12 | 0.8928 | 2.7267 | 9.024
-0.11 | 1.1763 | 3.5284 | 11.329
-0.1 | 1.5425 | 4.5562 | 14.041
-0.09 | 2.0246 | 5.812 | 17.242
-0.08 | 2.6243 | 7.4 | 20.918
-0.07 | 3.3795 | 9.288 | 24.984
-0.06 | 4.3184 | 11.593 | 29.699
-0.05 | 5.495 | 14.277 | 34.952
-0.04 | 6.864 | 17.488 | 40.676
-0.03 | 8.562 | 21.178 | 46.957
-0.02 | 10.571 | 25.331 | 53.688
-0.01 | 12.889 | 30.079 | 60.95
0 | 15.58 | 35.287 | 68.92
0.01 | 18.595 | 41.084 | 77.09
0.02 | 21.961 | 47.265 | 85.69
0.03 | 25.643 | 54.151 | 94.88
0.04 | 29.711 | 61.19 | 104.31
0.05 | 34.011 | 68.94 | 114.14
0.06 | 38.525 | 76.82 | 124.32
0.07 | 43.405 | 85.38 | 134.81
0.08 | 48.283 | 94.21 | 145.38
0.09 | 53.335 | 103.19 | 156.43
0.1 | 58.24 | 112.6 | 167.53
0.11 | 63.47 | 122.41 | 178.9
0.12 | 68.71 | 132.42 | 190.68
0.13 | 73.74 | 142.72 | 202.18
0.14 | 78.76 | 153.18 | 214
0.15 | 83.72 | 163.65 | 225.98
0.16 | 88.53 | 174.59 | 238.07
0.17 | 93.13 | 185.53 | 250.18
0.18 | 97.57 | 196.65 | 262.27
0.19 | 101.78 | 207.98 | 274.53
0.2 | 105.81 | 219.05 | 286.7
0.21 | 109.74 | 230.7 | 299.15
0.22 | 113.47 | 242.09 | 311.32
0.23 | 116.96 | 253.57 | 323.58
0.24 | 120.36 | 265.13 | 335.93
0.25 | 123.35 | 276.6 | 348.18
0.26 | 126.19 | 288.16 | 360.38
0.27 | 128.98 | 299.7 | 372.35
0.28 | 131.49 | 311.04 | 384.5
0.29 | 134.16 | 322.33 | 396.46
0.3 | 136.39 | 333.85 | 408.39
0.31 | 138.52 | 345.03 | 420.28
0.32 | 140.48 | 356.17 | 431.81
0.33 | 142.28 | 367.2 | 443.51
0.34 | 144.22 | 377.91 | 454.9
0.35 | 145.82 | 388.77 | 466.21
0.36 | 147.33 | 399.36 | 477.28
0.37 | 148.69 | 409.82 | 488.33
0.38 | 150.29 | 420.14 | 499.23
0.39 | 151.52 | 430.07 | 509.83
0.4 | 152.75 | 439.94 | 520.35
0.41 | 153.84 | 449.5 | 530.44
0.42 | 154.68 | 459.04 | 540.63
0.43 | 156.07 | 468.08 | 550.59
0.44 | 156.87 | 477.05 | 560.16
0.45 | 157.7 | 485.66 | 569.64
0.46 | 158.48 | 494.07 | 578.6
0.47 | 159.31 | 502.16 | 587.8
0.48 | 160.28 | 509.84 | 596.5
0.49 | 160.92 | 517.4 | 604.7
0.5 | 161.44 | 524.63 | 613.3

## Tranconductance (mS-mm)
VGS (V) | VDS = 0.100 V | VDS = 0.500 V | VDS = 0.900 V
-0.75 | -0.001163 | -0.0041 | -0.01677
-0.74 | -0.0012615 | -0.004465 | -0.011245
-0.73 | -0.0011905 | -0.004155 | -0.009425
-0.72 | -0.0011735 | -0.00336 | -0.01297
-0.71 | -0.0011955 | -0.003685 | -0.01093
-0.7 | -0.001177 | -0.00423 | -0.009665
-0.69 | -0.0012075 | -0.003135 | -0.009515
-0.68 | -0.000952 | -0.00242 | -0.009045
-0.67 | -0.0008355 | -0.00346 | -0.008875
-0.66 | -0.000861 | -0.00362 | -0.00843
-0.65 | -0.0009265 | -0.002845 | -0.01022
-0.64 | -0.000926 | -0.002675 | -0.009715
-0.63 | -0.0007605 | -0.0028 | -0.007295
-0.62 | -0.000739 | -0.002755 | -0.007625
-0.61 | -0.000779 | -0.002495 | -0.007805
-0.6 | -0.000693 | -0.00232 | -0.0081
-0.59 | -0.0006635 | -0.002705 | -0.00805
-0.58 | -0.00077 | -0.002545 | -0.00684
-0.57 | -0.000651 | -0.002165 | -0.00723
-0.56 | -0.000506 | -0.00222 | -0.00714
-0.55 | -0.000521 | -0.002 | -0.006225
-0.54 | -0.0004625 | -0.001905 | -0.006215
-0.53 | -0.0004025 | -0.00166 | -0.00579
-0.52 | -0.000431 | -0.001465 | -0.004465
-0.51 | -0.0003795 | -0.0013525 | -0.00437
-0.5 | -0.000265 | -0.0010005 | -0.003935
-0.49 | -0.000158 | -0.000991 | -0.002515
-0.48 | -2.65e-05 | -0.0006265 | -0.001825
-0.47 | 0.0001095 | 0.0002915 | 0.000695
-0.46 | 0.000338 | 0.001126 | 0.003405
-0.45 | 0.000646 | 0.001827 | 0.006515
-0.44 | 0.0010735 | 0.003172 | 0.01102
-0.43 | 0.0016145 | 0.00529 | 0.016505
-0.42 | 0.0023415 | 0.007754 | 0.025035
-0.41 | 0.0033885 | 0.010995 | 0.037465
-0.4 | 0.004873 | 0.015785 | 0.05458
-0.39 | 0.006859 | 0.022105 | 0.077995
-0.38 | 0.009441 | 0.030955 | 0.11221
-0.37 | 0.014385 | 0.043065 | 0.15499
-0.36 | 0.0195725 | 0.059885 | 0.2153
-0.35 | 0.02556 | 0.083705 | 0.3073
-0.34 | 0.035135 | 0.115095 | 0.43355
-0.33 | 0.048085 | 0.165435 | 0.5966
-0.32 | 0.06617 | 0.2254 | 0.82575
-0.31 | 0.0914 | 0.30225 | 1.149
-0.3 | 0.12389 | 0.4168 | 1.5879
-0.29 | 0.17832 | 0.5674 | 2.1776
-0.28 | 0.244225 | 0.77695 | 2.957
-0.27 | 0.32115 | 1.06075 | 4.0385
-0.26 | 0.4301 | 1.4687 | 5.481
-0.25 | 0.58555 | 1.9714 | 7.416
-0.24 | 0.7999 | 2.642 | 10.1125
-0.23 | 1.0843 | 3.5995 | 13.583
-0.22 | 1.49795 | 4.731 | 18.0485
-0.21 | 1.99915 | 6.3895 | 24.06
-0.2 | 2.6305 | 8.64 | 31.615
-0.19 | 3.5755 | 11.4005 | 41.93
-0.18 | 4.757 | 15.0315 | 54.305
-0.17 | 6.306 | 19.832 | 69.375
-0.16 | 8.3945 | 26.03 | 89
-0.15 | 11.152 | 33.835 | 114.435
-0.14 | 14.623 | 44.055 | 142.775
-0.13 | 19.241 | 57.02 | 171.75
-0.12 | 25.17 | 72.145 | 208.8
-0.11 | 32.485 | 91.475 | 250.85
-0.1 | 42.415 | 114.18 | 295.65
-0.09 | 54.09 | 142.19 | 343.85
-0.08 | 67.745 | 173.8 | 387.1
-0.07 | 84.705 | 209.65 | 439.05
-0.06 | 105.775 | 249.45 | 498.4
-0.05 | 127.28 | 294.75 | 548.85
-0.04 | 153.35 | 345.05 | 600.25
-0.03 | 185.35 | 392.15 | 650.6
-0.02 | 216.35 | 445.05 | 699.65
-0.01 | 250.45 | 497.8 | 761.6
0 | 285.3 | 550.25 | 807
0.01 | 319.05 | 598.9 | 838.5
0.02 | 352.4 | 653.35 | 889.5
0.03 | 387.5 | 696.25 | 931
0.04 | 418.4 | 739.45 | 963
0.05 | 440.7 | 781.5 | 1000.5
0.06 | 469.7 | 822 | 1033.5
0.07 | 487.9 | 869.5 | 1053
0.08 | 496.5 | 890.5 | 1081
0.09 | 497.85 | 919.5 | 1107.5
0.1 | 506.75 | 961 | 1123.5
0.11 | 523.5 | 991 | 1157.5
0.12 | 513.5 | 1015.5 | 1164
0.13 | 502.5 | 1038 | 1166
0.14 | 499 | 1046.5 | 1190
0.15 | 488.5 | 1070.5 | 1203.5
0.16 | 470.5 | 1094 | 1210
0.17 | 452 | 1103 | 1210
0.18 | 432.5 | 1122.5 | 1217.5
0.19 | 412 | 1120 | 1221.5
0.2 | 398 | 1136 | 1231
0.21 | 383 | 1152 | 1231
0.22 | 361 | 1143.5 | 1221.5
0.23 | 344.5 | 1152 | 1230.5
0.24 | 319.5 | 1151.5 | 1230
0.25 | 291.5 | 1151.5 | 1222.5
0.26 | 281.5 | 1155 | 1208.5
0.27 | 265 | 1144 | 1206
0.28 | 259 | 1131.5 | 1205.5
0.29 | 245 | 1140.5 | 1194.5
0.3 | 218 | 1135 | 1191
0.31 | 204.5 | 1116 | 1171
0.32 | 188 | 1108.5 | 1161.5
0.33 | 187 | 1087 | 1154.5
0.34 | 177 | 1078.5 | 1135
0.35 | 155.5 | 1072.5 | 1119
0.36 | 143.5 | 1052.5 | 1106
0.37 | 148 | 1039 | 1097.5
0.38 | 141.5 | 1012.5 | 1075
0.39 | 123 | 990 | 1056
0.4 | 116 | 971.5 | 1030.5
0.41 | 96.5 | 955 | 1014
0.42 | 111.5 | 929 | 1007.5
0.43 | 109.5 | 900.5 | 976.5
0.44 | 81.5 | 879 | 952.5
0.45 | 80.5 | 851 | 922
0.46 | 80.5 | 825 | 908
0.47 | 90 | 788.5 | 895
0.48 | 80.5 | 762 | 845
0.49 | 58 | 739.5 | 840
0.5 | 52 | 723 | 860