## IDS-VDS Characteristic (mA-mm)
VGS (V) | VDS = 0.100 V | VDS = 0.500 V | VDS = 0.900 V
-0.75 | 0.00029376 | 0.0011143 | 0.0034736
-0.74 | 0.00027994 | 0.0010696 | 0.0033877
-0.73 | 0.00027058 | 0.0010407 | 0.0032896
-0.72 | 0.00025635 | 0.0009911 | 0.0031887
-0.71 | 0.0002462 | 0.0009688 | 0.003103
-0.7 | 0.00023744 | 0.0009326 | 0.0030206
-0.69 | 0.00022602 | 0.0008971 | 0.0029083
-0.68 | 0.00021744 | 0.0008727 | 0.0028449
-0.67 | 0.00020879 | 0.0008417 | 0.0027581
-0.66 | 0.00019891 | 0.0008108 | 0.0026655
-0.65 | 0.00019272 | 0.0007755 | 0.0025957
-0.64 | 0.00018391 | 0.0007534 | 0.0025062
-0.63 | 0.00017524 | 0.0007242 | 0.0024194
-0.62 | 0.00016697 | 0.0007017 | 0.0023557
-0.61 | 0.00015991 | 0.0006711 | 0.0022744
-0.6 | 0.00015207 | 0.0006565 | 0.0021971
-0.59 | 0.00014537 | 0.0006315 | 0.0021461
-0.58 | 0.00013908 | 0.0006136 | 0.0020683
-0.57 | 0.00013304 | 0.0005866 | 0.0020222
-0.56 | 0.00012723 | 0.0005677 | 0.0019601
-0.55 | 0.0001219 | 0.0005468 | 0.0019005
-0.54 | 0.00011751 | 0.0005334 | 0.0018469
-0.53 | 0.00011357 | 0.0005161 | 0.0017829
-0.52 | 0.00010944 | 0.0005009 | 0.0017489
-0.51 | 0.00010511 | 0.00048572 | 0.0017093
-0.5 | 0.00010193 | 0.00047377 | 0.0016699
-0.49 | 0.0001001 | 0.00046605 | 0.0016448
-0.48 | 9.895e-05 | 0.00046088 | 0.0016371
-0.47 | 9.99e-05 | 0.00046409 | 0.0016379
-0.46 | 0.00010254 | 0.00047045 | 0.0016742
-0.45 | 0.00010873 | 0.00048865 | 0.0017422
-0.44 | 0.00011782 | 0.00051857 | 0.0018332
-0.43 | 0.0001329 | 0.0005652 | 0.0020054
-0.42 | 0.00015429 | 0.0006459 | 0.0022373
-0.41 | 0.00018491 | 0.000746 | 0.0026013
-0.4 | 0.00022902 | 0.0008956 | 0.0031065
-0.39 | 0.00029214 | 0.0011 | 0.0038363
-0.38 | 0.00037955 | 0.001395 | 0.0048722
-0.37 | 0.00049814 | 0.001789 | 0.006402
-0.36 | 0.0006899 | 0.0023532 | 0.008428
-0.35 | 0.0009214 | 0.003123 | 0.011319
-0.34 | 0.0012431 | 0.0042053 | 0.015278
-0.33 | 0.0016774 | 0.0056625 | 0.020903
-0.32 | 0.0022794 | 0.007838 | 0.028578
-0.31 | 0.0030994 | 0.010638 | 0.039128
-0.3 | 0.004241 | 0.014405 | 0.053982
-0.29 | 0.005854 | 0.01971 | 0.07435
-0.28 | 0.007959 | 0.026888 | 0.10195
-0.27 | 0.010855 | 0.036794 | 0.13911
-0.26 | 0.014694 | 0.049933 | 0.19017
-0.25 | 0.02001 | 0.06846 | 0.25918
-0.24 | 0.027157 | 0.0928 | 0.35021
-0.23 | 0.036958 | 0.12593 | 0.47469
-0.22 | 0.049833 | 0.16874 | 0.6447
-0.21 | 0.06838 | 0.22839 | 0.8604
-0.2 | 0.09217 | 0.3063 | 1.1561
-0.19 | 0.12414 | 0.41108 | 1.5348
-0.18 | 0.16631 | 0.55014 | 2.0435
-0.17 | 0.22343 | 0.7309 | 2.6868
-0.16 | 0.29844 | 0.9711 | 3.5142
-0.15 | 0.39786 | 1.2786 | 4.5578
-0.14 | 0.52959 | 1.686 | 5.892
-0.13 | 0.7007 | 2.2035 | 7.489
-0.12 | 0.9256 | 2.8711 | 9.486
-0.11 | 1.217 | 3.7063 | 11.823
-0.1 | 1.5971 | 4.7596 | 14.571
-0.09 | 2.0853 | 6.096 | 17.899
-0.08 | 2.6995 | 7.678 | 21.522
-0.07 | 3.4645 | 9.634 | 25.808
-0.06 | 4.4264 | 11.947 | 30.518
-0.05 | 5.6093 | 14.774 | 35.879
-0.04 | 7.004 | 17.984 | 41.702
-0.03 | 8.717 | 21.708 | 48.001
-0.02 | 10.725 | 25.952 | 54.854
-0.01 | 13.074 | 30.655 | 62.25
0 | 15.8 | 36.021 | 70.12
0.01 | 18.812 | 41.817 | 78.4
0.02 | 22.133 | 48.109 | 87.07
0.03 | 25.927 | 54.85 | 96.17
0.04 | 29.957 | 62.1 | 105.73
0.05 | 34.236 | 69.77 | 115.57
0.06 | 38.851 | 77.81 | 125.71
0.07 | 43.612 | 86.39 | 136.11
0.08 | 48.55 | 95.13 | 146.89
0.09 | 53.573 | 104.34 | 157.87
0.1 | 58.51 | 113.69 | 169.06
0.11 | 63.71 | 123.5 | 180.46
0.12 | 68.9 | 133.47 | 191.99
0.13 | 74.05 | 143.75 | 203.74
0.14 | 79.08 | 154.09 | 215.56
0.15 | 83.98 | 164.81 | 227.41
0.16 | 88.69 | 175.64 | 239.63
0.17 | 93.28 | 186.65 | 251.66
0.18 | 97.77 | 197.72 | 263.85
0.19 | 102.04 | 208.78 | 275.99
0.2 | 106.1 | 220.21 | 288.25
0.21 | 109.94 | 231.72 | 300.57
0.22 | 113.55 | 243.11 | 312.85
0.23 | 117.15 | 254.57 | 325.05
0.24 | 120.35 | 266.01 | 337.37
0.25 | 123.55 | 277.6 | 349.63
0.26 | 126.43 | 289.11 | 361.56
0.27 | 129.06 | 300.54 | 373.78
0.28 | 131.72 | 311.84 | 385.79
0.29 | 134.04 | 323.27 | 397.69
0.3 | 136.37 | 334.65 | 409.81
0.31 | 138.56 | 345.84 | 421.46
0.32 | 140.64 | 357.01 | 433.15
0.33 | 142.46 | 367.87 | 444.73
0.34 | 144.14 | 378.76 | 456.13
0.35 | 145.74 | 389.53 | 467.31
0.36 | 147.41 | 400.03 | 478.48
0.37 | 149.03 | 410.58 | 489.54
0.38 | 150.17 | 420.73 | 500.35
0.39 | 151.42 | 430.73 | 510.89
0.4 | 152.68 | 440.56 | 521.26
0.41 | 153.74 | 450.15 | 531.54
0.42 | 154.96 | 459.55 | 541.67
0.43 | 155.72 | 468.69 | 551.53
0.44 | 156.65 | 477.63 | 561.2
0.45 | 157.57 | 486.15 | 570.3
0.46 | 158.56 | 494.59 | 579.6
0.47 | 159.27 | 502.54 | 588.5
0.48 | 159.99 | 510.33 | 597.4
0.49 | 160.67 | 517.84 | 605.8
0.5 | 161.5 | 525.03 | 613.8

## Tranconductance (mS-mm)
VGS (V) | VDS = 0.100 V | VDS = 0.500 V | VDS = 0.900 V
-0.75 | -0.001382 | -0.00447 | -0.00859
-0.74 | -0.001159 | -0.00368 | -0.0092
-0.73 | -0.0011795 | -0.003925 | -0.00995
-0.72 | -0.001219 | -0.003595 | -0.00933
-0.71 | -0.0009455 | -0.002925 | -0.008405
-0.7 | -0.001009 | -0.003585 | -0.009735
-0.69 | -0.001 | -0.002995 | -0.008785
-0.68 | -0.0008615 | -0.00277 | -0.00751
-0.67 | -0.0009265 | -0.003095 | -0.00897
-0.66 | -0.0008035 | -0.00331 | -0.00812
-0.65 | -0.00075 | -0.00287 | -0.007965
-0.64 | -0.000874 | -0.002565 | -0.008815
-0.63 | -0.000847 | -0.002585 | -0.007525
-0.62 | -0.0007665 | -0.002655 | -0.00725
-0.61 | -0.000745 | -0.00226 | -0.00793
-0.6 | -0.000727 | -0.00198 | -0.006415
-0.59 | -0.0006495 | -0.002145 | -0.00644
-0.58 | -0.0006165 | -0.002245 | -0.006195
-0.57 | -0.0005925 | -0.002295 | -0.00541
-0.56 | -0.000557 | -0.00199 | -0.006085
-0.55 | -0.000486 | -0.001715 | -0.00566
-0.54 | -0.0004165 | -0.001535 | -0.00588
-0.53 | -0.0004035 | -0.001625 | -0.0049
-0.52 | -0.000423 | -0.001519 | -0.00368
-0.51 | -0.0003755 | -0.0013565 | -0.00395
-0.5 | -0.0002505 | -0.0009835 | -0.003225
-0.49 | -0.000149 | -0.0006445 | -0.00164
-0.48 | -1e-05 | -9.8e-05 | -0.000345
-0.47 | 0.0001795 | 0.0004785 | 0.001855
-0.46 | 0.0004415 | 0.001228 | 0.005215
-0.45 | 0.000764 | 0.002406 | 0.00795
-0.44 | 0.0012085 | 0.0038275 | 0.01316
-0.43 | 0.0018235 | 0.0063665 | 0.020205
-0.42 | 0.0026005 | 0.00904 | 0.029795
-0.41 | 0.0037365 | 0.012485 | 0.04346
-0.4 | 0.0053615 | 0.0177 | 0.06175
-0.39 | 0.0075265 | 0.02497 | 0.088285
-0.38 | 0.0103 | 0.03445 | 0.128285
-0.37 | 0.0155175 | 0.04791 | 0.17779
-0.36 | 0.021163 | 0.0667 | 0.24585
-0.35 | 0.02766 | 0.092605 | 0.3425
-0.34 | 0.0378 | 0.126975 | 0.4792
-0.33 | 0.051815 | 0.181635 | 0.665
-0.32 | 0.0711 | 0.248775 | 0.91125
-0.31 | 0.09808 | 0.32835 | 1.2702
-0.3 | 0.13773 | 0.4536 | 1.7611
-0.29 | 0.1859 | 0.62415 | 2.3984
-0.28 | 0.25005 | 0.8542 | 3.238
-0.27 | 0.33675 | 1.15225 | 4.411
-0.26 | 0.45775 | 1.5833 | 6.0035
-0.25 | 0.62315 | 2.14335 | 8.002
-0.24 | 0.8474 | 2.8735 | 10.7755
-0.23 | 1.1338 | 3.797 | 14.7245
-0.22 | 1.5711 | 5.123 | 19.2855
-0.21 | 2.11685 | 6.878 | 25.57
-0.2 | 2.788 | 9.1345 | 33.72
-0.19 | 3.707 | 12.192 | 44.37
-0.18 | 4.9645 | 15.991 | 57.6
-0.17 | 6.6065 | 21.048 | 73.535
-0.16 | 8.7215 | 27.385 | 93.55
-0.15 | 11.5575 | 35.745 | 118.89
-0.14 | 15.142 | 46.245 | 146.56
-0.13 | 19.8005 | 59.255 | 179.7
-0.12 | 25.815 | 75.14 | 216.7
-0.11 | 33.575 | 94.425 | 254.25
-0.1 | 43.415 | 119.485 | 303.8
-0.09 | 55.12 | 145.92 | 347.55
-0.08 | 68.96 | 176.9 | 395.45
-0.07 | 86.345 | 213.45 | 449.8
-0.06 | 107.24 | 257 | 503.55
-0.05 | 128.88 | 301.85 | 559.2
-0.04 | 155.385 | 346.7 | 606.1
-0.03 | 186.05 | 398.4 | 657.6
-0.02 | 217.85 | 447.35 | 712.45
-0.01 | 253.75 | 503.45 | 763.3
0 | 286.9 | 558.1 | 807.5
0.01 | 316.65 | 604.4 | 847.5
0.02 | 355.75 | 651.65 | 888.5
0.03 | 391.2 | 699.55 | 933
0.04 | 415.45 | 746 | 970
0.05 | 444.7 | 785.5 | 999
0.06 | 468.8 | 831 | 1027
0.07 | 484.95 | 866 | 1059
0.08 | 498.05 | 897.5 | 1088
0.09 | 498 | 928 | 1108.5
0.1 | 506.85 | 958 | 1129.5
0.11 | 519.5 | 989 | 1146.5
0.12 | 517 | 1012.5 | 1164
0.13 | 509 | 1031 | 1178.5
0.14 | 496.5 | 1053 | 1183.5
0.15 | 480.5 | 1077.5 | 1203.5
0.16 | 465 | 1092 | 1212.5
0.17 | 454 | 1104 | 1211
0.18 | 438 | 1106.5 | 1216.5
0.19 | 416.5 | 1124.5 | 1220
0.2 | 395 | 1147 | 1229
0.21 | 372.5 | 1145 | 1230
0.22 | 360.5 | 1142.5 | 1224
0.23 | 340 | 1145 | 1226
0.24 | 320 | 1151.5 | 1229
0.25 | 304 | 1155 | 1209.5
0.26 | 275.5 | 1147 | 1207.5
0.27 | 264.5 | 1136.5 | 1211.5
0.28 | 249 | 1136.5 | 1195.5
0.29 | 232.5 | 1140.5 | 1201
0.3 | 226 | 1128.5 | 1188.5
0.31 | 213.5 | 1118 | 1167
0.32 | 195 | 1101.5 | 1163.5
0.33 | 175 | 1087.5 | 1149
0.34 | 164 | 1083 | 1129
0.35 | 163.5 | 1063.5 | 1117.5
0.36 | 164.5 | 1052.5 | 1111.5
0.37 | 138 | 1035 | 1093.5
0.38 | 119.5 | 1007.5 | 1067.5
0.39 | 125.5 | 991.5 | 1045.5
0.4 | 116 | 971 | 1032.5
0.41 | 114 | 949.5 | 1020.5
0.42 | 99 | 927 | 999.5
0.43 | 84.5 | 904 | 976.5
0.44 | 92.5 | 873 | 938.5
0.45 | 95.5 | 848 | 920
0.46 | 85 | 819.5 | 910
0.47 | 71.5 | 787 | 890
0.48 | 70 | 765 | 865
0.49 | 75.5 | 735 | 820
0.5 | 83 | 719 | 800