## IDS-VDS Characteristic (mA-mm)
VGS (V) | VDS = 0.100 V | VDS = 0.500 V | VDS = 0.900 V
-0.75 | 0.00031254 | 0.0011602 | 0.0037453
-0.74 | 0.00029894 | 0.001123 | 0.0036368
-0.73 | 0.00028555 | 0.0010982 | 0.003524
-0.72 | 0.00027322 | 0.0010516 | 0.0034305
-0.71 | 0.00026132 | 0.001019 | 0.003326
-0.7 | 0.00024759 | 0.0009882 | 0.0032242
-0.69 | 0.00023734 | 0.0009502 | 0.0031382
-0.68 | 0.0002287 | 0.0009213 | 0.0030352
-0.67 | 0.00021898 | 0.0008885 | 0.0029547
-0.66 | 0.00020894 | 0.0008588 | 0.0028862
-0.65 | 0.0001992 | 0.0008314 | 0.0027566
-0.64 | 0.00019107 | 0.0007953 | 0.0026667
-0.63 | 0.00018322 | 0.0007669 | 0.0025709
-0.62 | 0.00017587 | 0.0007394 | 0.0025086
-0.61 | 0.00016759 | 0.0007162 | 0.0024469
-0.6 | 0.0001599 | 0.0006879 | 0.0023545
-0.59 | 0.00015168 | 0.0006598 | 0.002294
-0.58 | 0.00014499 | 0.0006423 | 0.0021947
-0.57 | 0.00013944 | 0.0006184 | 0.0021353
-0.56 | 0.00013339 | 0.0006001 | 0.0020768
-0.55 | 0.00012808 | 0.0005788 | 0.0020394
-0.54 | 0.00012208 | 0.0005578 | 0.0019667
-0.53 | 0.00011767 | 0.0005388 | 0.0019202
-0.52 | 0.00011396 | 0.0005254 | 0.0018487
-0.51 | 0.00010973 | 0.0005091 | 0.0018126
-0.5 | 0.00010706 | 0.00049719 | 0.001779
-0.49 | 0.00010504 | 0.00049297 | 0.0017432
-0.48 | 0.00010353 | 0.000484 | 0.0017437
-0.47 | 0.00010346 | 0.00048637 | 0.0017356
-0.46 | 0.00010637 | 0.00049195 | 0.0017684
-0.45 | 0.00011095 | 0.00050651 | 0.0018188
-0.44 | 0.0001202 | 0.00053211 | 0.001907
-0.43 | 0.00013494 | 0.0005843 | 0.002068
-0.42 | 0.00015509 | 0.0006507 | 0.0023001
-0.41 | 0.00018554 | 0.0007497 | 0.0026396
-0.4 | 0.00022837 | 0.0008914 | 0.0031237
-0.39 | 0.00028872 | 0.0010903 | 0.0038445
-0.38 | 0.00037298 | 0.0013744 | 0.0048286
-0.37 | 0.00048649 | 0.001766 | 0.006307
-0.36 | 0.0006763 | 0.0023039 | 0.008275
-0.35 | 0.0009012 | 0.0030604 | 0.011072
-0.34 | 0.0012148 | 0.0041036 | 0.014914
-0.33 | 0.0016386 | 0.0055534 | 0.020415
-0.32 | 0.0022267 | 0.007661 | 0.027825
-0.31 | 0.0030326 | 0.010392 | 0.038346
-0.3 | 0.0041414 | 0.014161 | 0.052571
-0.29 | 0.0056274 | 0.019226 | 0.07235
-0.28 | 0.007886 | 0.026402 | 0.09927
-0.27 | 0.010714 | 0.035999 | 0.13637
-0.26 | 0.014563 | 0.049032 | 0.18615
-0.25 | 0.019659 | 0.06688 | 0.25284
-0.24 | 0.026763 | 0.09054 | 0.34372
-0.23 | 0.036272 | 0.12276 | 0.46574
-0.22 | 0.049254 | 0.16633 | 0.6298
-0.21 | 0.06703 | 0.22324 | 0.8474
-0.2 | 0.09047 | 0.3012 | 1.1341
-0.19 | 0.12153 | 0.4031 | 1.514
-0.18 | 0.16356 | 0.54112 | 2.0138
-0.17 | 0.21848 | 0.7191 | 2.6472
-0.16 | 0.29301 | 0.9547 | 3.4586
-0.15 | 0.3904 | 1.2623 | 4.4976
-0.14 | 0.52051 | 1.6576 | 5.818
-0.13 | 0.6877 | 2.1759 | 7.409
-0.12 | 0.9096 | 2.8397 | 9.358
-0.11 | 1.2 | 3.664 | 11.695
-0.1 | 1.5684 | 4.7045 | 14.436
-0.09 | 2.0554 | 6.014 | 17.705
-0.08 | 2.6639 | 7.618 | 21.394
-0.07 | 3.428 | 9.544 | 25.611
-0.06 | 4.3729 | 11.899 | 30.306
-0.05 | 5.5573 | 14.65 | 35.62
-0.04 | 6.93 | 17.875 | 41.422
-0.03 | 8.619 | 21.58 | 47.734
-0.02 | 10.626 | 25.788 | 54.564
-0.01 | 12.942 | 30.49 | 61.98
0 | 15.661 | 35.806 | 69.75
0.01 | 18.685 | 41.633 | 78.08
0.02 | 22.035 | 47.834 | 86.73
0.03 | 25.728 | 54.687 | 95.87
0.04 | 29.755 | 61.8 | 105.41
0.05 | 34.057 | 69.5 | 115.08
0.06 | 38.616 | 77.51 | 125.34
0.07 | 43.431 | 86.07 | 135.87
0.08 | 48.307 | 94.85 | 146.61
0.09 | 53.397 | 104.02 | 157.55
0.1 | 58.32 | 113.24 | 168.68
0.11 | 63.52 | 123.11 | 180.01
0.12 | 68.71 | 133.19 | 191.74
0.13 | 73.86 | 143.43 | 203.42
0.14 | 78.9 | 153.94 | 215.08
0.15 | 83.83 | 164.34 | 227.16
0.16 | 88.65 | 175.35 | 239.24
0.17 | 93.22 | 186.29 | 251.31
0.18 | 97.61 | 197.43 | 263.61
0.19 | 101.9 | 208.68 | 275.59
0.2 | 106.05 | 219.87 | 287.96
0.21 | 109.97 | 231.48 | 300.36
0.22 | 113.6 | 242.88 | 312.66
0.23 | 117.07 | 254.37 | 324.91
0.24 | 120.39 | 265.79 | 337.14
0.25 | 123.52 | 277.41 | 349.49
0.26 | 126.48 | 288.92 | 361.63
0.27 | 129.25 | 300.4 | 373.79
0.28 | 131.72 | 311.89 | 385.67
0.29 | 134.28 | 323.04 | 397.78
0.3 | 136.47 | 334.53 | 409.76
0.31 | 138.67 | 345.84 | 421.48
0.32 | 140.73 | 356.87 | 433.26
0.33 | 142.6 | 368.03 | 444.69
0.34 | 144.34 | 378.74 | 456.21
0.35 | 145.97 | 389.62 | 467.55
0.36 | 147.58 | 400.18 | 478.57
0.37 | 149.03 | 410.69 | 489.74
0.38 | 150.57 | 420.9 | 500.47
0.39 | 151.6 | 430.86 | 511.07
0.4 | 152.94 | 440.78 | 521.53
0.41 | 154.11 | 450.37 | 531.8
0.42 | 155.08 | 459.83 | 541.87
0.43 | 156.19 | 468.88 | 551.75
0.44 | 156.97 | 477.83 | 561.43
0.45 | 157.93 | 486.54 | 570.7
0.46 | 158.88 | 494.93 | 579.8
0.47 | 159.56 | 503.04 | 588.7
0.48 | 160.31 | 510.72 | 597.8
0.49 | 160.96 | 518.32 | 606
0.5 | 161.76 | 525.51 | 614.4

## Tranconductance (mS-mm)
VGS (V) | VDS = 0.100 V | VDS = 0.500 V | VDS = 0.900 V
-0.75 | -0.00136 | -0.00372 | -0.01085
-0.74 | -0.0013495 | -0.0031 | -0.011065
-0.73 | -0.001286 | -0.00357 | -0.010315
-0.72 | -0.0012115 | -0.00396 | -0.0099
-0.71 | -0.0012815 | -0.00317 | -0.010315
-0.7 | -0.001199 | -0.00344 | -0.00939
-0.69 | -0.0009445 | -0.003345 | -0.00945
-0.68 | -0.000918 | -0.003085 | -0.009175
-0.67 | -0.000988 | -0.003125 | -0.00745
-0.66 | -0.000989 | -0.002855 | -0.009905
-0.65 | -0.0008935 | -0.003175 | -0.010975
-0.64 | -0.000799 | -0.003225 | -0.009285
-0.63 | -0.00076 | -0.002795 | -0.007905
-0.62 | -0.0007815 | -0.002535 | -0.0062
-0.61 | -0.0007985 | -0.002575 | -0.007705
-0.6 | -0.0007955 | -0.00282 | -0.007645
-0.59 | -0.0007455 | -0.00228 | -0.00799
-0.58 | -0.000612 | -0.00207 | -0.007935
-0.57 | -0.00058 | -0.00211 | -0.005895
-0.56 | -0.000568 | -0.00198 | -0.004795
-0.55 | -0.0005655 | -0.002115 | -0.005505
-0.54 | -0.0005205 | -0.002 | -0.00596
-0.53 | -0.000406 | -0.00162 | -0.0059
-0.52 | -0.000397 | -0.001485 | -0.00538
-0.51 | -0.000345 | -0.0014105 | -0.003485
-0.5 | -0.0002345 | -0.0008065 | -0.00347
-0.49 | -0.0001765 | -0.0006595 | -0.001765
-0.48 | -7.9e-05 | -0.00033 | -0.00038
-0.47 | 0.000142 | 0.0003975 | 0.001235
-0.46 | 0.0003745 | 0.001007 | 0.00416
-0.45 | 0.0006915 | 0.002008 | 0.00693
-0.44 | 0.0011995 | 0.0038895 | 0.01246
-0.43 | 0.0017445 | 0.0059295 | 0.019655
-0.42 | 0.00253 | 0.00827 | 0.02858
-0.41 | 0.003664 | 0.012035 | 0.04118
-0.4 | 0.005159 | 0.01703 | 0.060245
-0.39 | 0.0072305 | 0.02415 | 0.085245
-0.38 | 0.0098885 | 0.033785 | 0.123125
-0.37 | 0.015166 | 0.046475 | 0.17232
-0.36 | 0.0207355 | 0.06472 | 0.23825
-0.35 | 0.026925 | 0.089985 | 0.33195
-0.34 | 0.03687 | 0.12465 | 0.46715
-0.33 | 0.050595 | 0.17787 | 0.64555
-0.32 | 0.0697 | 0.24193 | 0.89655
-0.31 | 0.095735 | 0.325 | 1.2373
-0.3 | 0.12974 | 0.4417 | 1.7002
-0.29 | 0.18723 | 0.61205 | 2.33495
-0.28 | 0.25433 | 0.83865 | 3.201
-0.27 | 0.33385 | 1.1315 | 4.344
-0.26 | 0.44725 | 1.54405 | 5.8235
-0.25 | 0.61 | 2.0754 | 7.8785
-0.24 | 0.83065 | 2.794 | 10.645
-0.23 | 1.12455 | 3.7895 | 14.304
-0.22 | 1.5379 | 5.024 | 19.083
-0.21 | 2.0608 | 6.7435 | 25.215
-0.2 | 2.725 | 8.993 | 33.33
-0.19 | 3.6545 | 11.996 | 43.985
-0.18 | 4.8475 | 15.8 | 56.66
-0.17 | 6.4725 | 20.679 | 72.24
-0.16 | 8.596 | 27.16 | 92.52
-0.15 | 11.375 | 35.145 | 117.97
-0.14 | 14.865 | 45.68 | 145.57
-0.13 | 19.4545 | 59.105 | 177
-0.12 | 25.615 | 74.405 | 214.3
-0.11 | 32.94 | 93.24 | 253.9
-0.1 | 42.77 | 117.5 | 300.5
-0.09 | 54.775 | 145.675 | 347.9
-0.08 | 68.63 | 176.5 | 395.3
-0.07 | 85.45 | 214.05 | 445.6
-0.06 | 106.465 | 255.3 | 500.45
-0.05 | 127.855 | 298.8 | 555.8
-0.04 | 153.085 | 346.5 | 605.7
-0.03 | 184.8 | 395.65 | 657.1
-0.02 | 216.15 | 445.5 | 712.3
-0.01 | 251.75 | 500.9 | 759.3
0 | 287.15 | 557.15 | 805
0.01 | 318.7 | 601.4 | 849
0.02 | 352.15 | 652.7 | 889.5
0.03 | 386 | 698.3 | 934
0.04 | 416.45 | 740.65 | 960.5
0.05 | 443.05 | 785.5 | 996.5
0.06 | 468.7 | 828.5 | 1039.5
0.07 | 484.55 | 867 | 1063.5
0.08 | 498.3 | 897.5 | 1084
0.09 | 500.65 | 919.5 | 1103.5
0.1 | 506.15 | 954.5 | 1123
0.11 | 519.5 | 997.5 | 1153
0.12 | 517 | 1016 | 1170.5
0.13 | 509.5 | 1037.5 | 1167
0.14 | 498.5 | 1045.5 | 1187
0.15 | 487.5 | 1070.5 | 1208
0.16 | 469.5 | 1097.5 | 1207.5
0.17 | 448 | 1104 | 1218.5
0.18 | 434 | 1119.5 | 1214
0.19 | 422 | 1122 | 1217.5
0.2 | 403.5 | 1140 | 1238.5
0.21 | 377.5 | 1150.5 | 1235
0.22 | 355 | 1144.5 | 1227.5
0.23 | 339.5 | 1145.5 | 1224
0.24 | 322.5 | 1152 | 1229
0.25 | 304.5 | 1156.5 | 1224.5
0.26 | 286.5 | 1149.5 | 1215
0.27 | 262 | 1148.5 | 1202
0.28 | 251.5 | 1132 | 1199.5
0.29 | 237.5 | 1132 | 1204.5
0.3 | 219.5 | 1140 | 1185
0.31 | 213 | 1117 | 1175
0.32 | 196.5 | 1109.5 | 1160.5
0.33 | 180.5 | 1093.5 | 1147.5
0.34 | 168.5 | 1079.5 | 1143
0.35 | 162 | 1072 | 1118
0.36 | 153 | 1053.5 | 1109.5
0.37 | 149.5 | 1036 | 1095
0.38 | 128.5 | 1008.5 | 1066.5
0.39 | 118.5 | 994 | 1053
0.4 | 125.5 | 975.5 | 1036.5
0.41 | 107 | 952.5 | 1017
0.42 | 104 | 925.5 | 997.5
0.43 | 94.5 | 900 | 978
0.44 | 87 | 883 | 947.5
0.45 | 95.5 | 855 | 918.5
0.46 | 81.5 | 825 | 900
0.47 | 71.5 | 789.5 | 900
0.48 | 70 | 764 | 865
0.49 | 72.5 | 739.5 | 830
0.5 | 80 | 719 | 840