## IDS-VDS Characteristic (mA-mm)
VGS (V) | VDS = 0.100 V | VDS = 0.500 V | VDS = 0.900 V
-0.75 | 0.00033135 | 0.0013213 | 0.0043397
-0.74 | 0.00031688 | 0.0012727 | 0.0042199
-0.73 | 0.00030123 | 0.0012265 | 0.0040804
-0.72 | 0.00028777 | 0.0011792 | 0.0039491
-0.71 | 0.00027381 | 0.0011371 | 0.0038227
-0.7 | 0.00026219 | 0.0010959 | 0.0037133
-0.69 | 0.00024944 | 0.0010611 | 0.0035902
-0.68 | 0.00023946 | 0.001013 | 0.0034928
-0.67 | 0.00022825 | 0.0009789 | 0.0033564
-0.66 | 0.00021847 | 0.0009411 | 0.0032739
-0.65 | 0.00020818 | 0.0009096 | 0.0031515
-0.64 | 0.00019995 | 0.0008774 | 0.0030617
-0.63 | 0.00019005 | 0.0008441 | 0.0029704
-0.62 | 0.00018118 | 0.0008126 | 0.0028696
-0.61 | 0.00017296 | 0.0007813 | 0.0027798
-0.6 | 0.0001659 | 0.000755 | 0.0026836
-0.59 | 0.0001584 | 0.0007255 | 0.0026089
-0.58 | 0.00015216 | 0.0007011 | 0.0025122
-0.57 | 0.00014425 | 0.000674 | 0.0024463
-0.56 | 0.0001372 | 0.0006502 | 0.00236
-0.55 | 0.00013042 | 0.0006257 | 0.0022876
-0.54 | 0.0001256 | 0.000604 | 0.0022176
-0.53 | 0.00012058 | 0.0005817 | 0.0021415
-0.52 | 0.00011642 | 0.0005635 | 0.0020703
-0.51 | 0.00011116 | 0.0005438 | 0.0020405
-0.5 | 0.0001079 | 0.0005326 | 0.0019732
-0.49 | 0.00010413 | 0.0005175 | 0.0019234
-0.48 | 0.00010282 | 0.0005083 | 0.0018931
-0.47 | 0.00010197 | 0.00050423 | 0.0018755
-0.46 | 0.000103 | 0.00050118 | 0.0018771
-0.45 | 0.00010721 | 0.00051036 | 0.0019065
-0.44 | 0.0001127 | 0.00052519 | 0.0019529
-0.43 | 0.00012336 | 0.00055704 | 0.0020516
-0.42 | 0.00013962 | 0.0006087 | 0.0022116
-0.41 | 0.0001643 | 0.0006838 | 0.0024492
-0.4 | 0.00019921 | 0.0007925 | 0.0028139
-0.39 | 0.00024941 | 0.0009529 | 0.0033419
-0.38 | 0.00031891 | 0.0011669 | 0.0041082
-0.37 | 0.0004162 | 0.0014816 | 0.0051869
-0.36 | 0.00055122 | 0.0019186 | 0.006788
-0.35 | 0.0007703 | 0.00252 | 0.008923
-0.34 | 0.0010378 | 0.0033686 | 0.011989
-0.33 | 0.0013992 | 0.0045295 | 0.016297
-0.32 | 0.001899 | 0.006251 | 0.022309
-0.31 | 0.002581 | 0.008451 | 0.030549
-0.3 | 0.0035402 | 0.01159 | 0.042162
-0.29 | 0.0048368 | 0.015818 | 0.05856
-0.28 | 0.006761 | 0.021637 | 0.08002
-0.27 | 0.009232 | 0.029543 | 0.11046
-0.26 | 0.012567 | 0.040545 | 0.15159
-0.25 | 0.017067 | 0.05525 | 0.20738
-0.24 | 0.0232 | 0.07585 | 0.28282
-0.23 | 0.031609 | 0.10314 | 0.38624
-0.22 | 0.042818 | 0.13989 | 0.52052
-0.21 | 0.05838 | 0.18935 | 0.7117
-0.2 | 0.07902 | 0.25511 | 0.9575
-0.19 | 0.10668 | 0.34244 | 1.2799
-0.18 | 0.14427 | 0.4623 | 1.7152
-0.17 | 0.19394 | 0.6173 | 2.2735
-0.16 | 0.25873 | 0.8228 | 2.9904
-0.15 | 0.34807 | 1.0915 | 3.9011
-0.14 | 0.46561 | 1.4485 | 5.0796
-0.13 | 0.6195 | 1.9066 | 6.559
-0.12 | 0.8234 | 2.487 | 8.298
-0.11 | 1.0889 | 3.2434 | 10.499
-0.1 | 1.4339 | 4.2014 | 13.021
-0.09 | 1.8765 | 5.3915 | 16.111
-0.08 | 2.4457 | 6.872 | 19.631
-0.07 | 3.1621 | 8.649 | 23.584
-0.06 | 4.0548 | 10.845 | 28.158
-0.05 | 5.1722 | 13.432 | 33.262
-0.04 | 6.488 | 16.516 | 38.737
-0.03 | 8.1 | 20.04 | 44.914
-0.02 | 10.044 | 24.073 | 51.43
-0.01 | 12.322 | 28.695 | 58.63
0 | 14.925 | 33.816 | 66.41
0.01 | 17.884 | 39.529 | 74.53
0.02 | 21.161 | 45.519 | 82.96
0.03 | 24.85 | 52.285 | 92.1
0.04 | 28.801 | 59.29 | 101.35
0.05 | 33.057 | 66.86 | 111.12
0.06 | 37.602 | 74.84 | 121.19
0.07 | 42.358 | 83.27 | 131.64
0.08 | 47.246 | 92 | 142.18
0.09 | 52.289 | 101.02 | 153.16
0.1 | 57.33 | 110.4 | 164.22
0.11 | 62.53 | 120.15 | 175.61
0.12 | 67.77 | 130.14 | 187.27
0.13 | 72.85 | 140.21 | 198.71
0.14 | 77.88 | 150.74 | 210.63
0.15 | 82.82 | 161.22 | 222.59
0.16 | 87.62 | 172.19 | 234.7
0.17 | 92.36 | 183.19 | 246.84
0.18 | 96.79 | 194.08 | 258.9
0.19 | 101.02 | 205.5 | 271.2
0.2 | 105.11 | 216.81 | 283.38
0.21 | 109.13 | 228.25 | 295.91
0.22 | 112.8 | 239.83 | 308.13
0.23 | 116.35 | 251.12 | 320.46
0.24 | 119.72 | 262.71 | 332.72
0.25 | 122.81 | 274.4 | 345.07
0.26 | 125.85 | 285.87 | 357.2
0.27 | 128.54 | 297.31 | 369.28
0.28 | 131.05 | 308.76 | 381.44
0.29 | 133.68 | 320.14 | 393.43
0.3 | 135.95 | 331.54 | 405.52
0.31 | 138.21 | 342.83 | 417.44
0.32 | 140.07 | 353.85 | 428.94
0.33 | 142 | 365.07 | 440.72
0.34 | 143.79 | 376.03 | 452.23
0.35 | 145.67 | 386.72 | 463.58
0.36 | 147.15 | 397.5 | 474.75
0.37 | 148.61 | 407.89 | 485.91
0.38 | 149.94 | 418.26 | 496.76
0.39 | 151.42 | 428.37 | 507.46
0.4 | 152.75 | 438.27 | 518
0.41 | 153.67 | 447.96 | 528.14
0.42 | 154.68 | 457.47 | 538.5
0.43 | 155.75 | 466.66 | 548.43
0.44 | 156.69 | 475.65 | 558.08
0.45 | 157.79 | 484.38 | 567.69
0.46 | 158.38 | 492.83 | 576.6
0.47 | 159.19 | 500.98 | 585.5
0.48 | 160 | 508.88 | 594.6
0.49 | 160.91 | 516.42 | 603.3
0.5 | 161.48 | 523.79 | 611.8

## Tranconductance (mS-mm)
VGS (V) | VDS = 0.100 V | VDS = 0.500 V | VDS = 0.900 V
-0.75 | -0.001447 | -0.00486 | -0.01198
-0.74 | -0.001506 | -0.00474 | -0.012965
-0.73 | -0.0014555 | -0.004675 | -0.01354
-0.72 | -0.001371 | -0.00447 | -0.012885
-0.71 | -0.001279 | -0.004165 | -0.01179
-0.7 | -0.0012185 | -0.0038 | -0.011625
-0.69 | -0.0011365 | -0.004145 | -0.011025
-0.68 | -0.0010595 | -0.00411 | -0.01169
-0.67 | -0.0010495 | -0.003595 | -0.010945
-0.66 | -0.0010035 | -0.003465 | -0.010245
-0.65 | -0.000926 | -0.003185 | -0.01061
-0.64 | -0.0009065 | -0.003275 | -0.009055
-0.63 | -0.0009385 | -0.00324 | -0.009605
-0.62 | -0.0008545 | -0.00314 | -0.00953
-0.61 | -0.000764 | -0.00288 | -0.0093
-0.6 | -0.000728 | -0.00279 | -0.008545
-0.59 | -0.000687 | -0.002695 | -0.00857
-0.58 | -0.0007075 | -0.002575 | -0.00813
-0.57 | -0.000748 | -0.002545 | -0.00761
-0.56 | -0.0006915 | -0.002415 | -0.007935
-0.55 | -0.00058 | -0.00231 | -0.00712
-0.54 | -0.000492 | -0.0022 | -0.007305
-0.53 | -0.000459 | -0.002025 | -0.007365
-0.52 | -0.000471 | -0.001895 | -0.00505
-0.51 | -0.000426 | -0.001545 | -0.004855
-0.5 | -0.0003515 | -0.001315 | -0.005855
-0.49 | -0.000254 | -0.001215 | -0.004005
-0.48 | -0.000108 | -0.0006635 | -0.002395
-0.47 | 9e-06 | -0.000356 | -0.0008
-0.46 | 0.000262 | 0.0003065 | 0.00155
-0.45 | 0.000485 | 0.0012005 | 0.00379
-0.44 | 0.0008075 | 0.002334 | 0.007255
-0.43 | 0.001346 | 0.0041755 | 0.012935
-0.42 | 0.002047 | 0.006338 | 0.01988
-0.41 | 0.0029795 | 0.00919 | 0.030115
-0.4 | 0.0042555 | 0.013455 | 0.044635
-0.39 | 0.005985 | 0.01872 | 0.064715
-0.38 | 0.0083395 | 0.026435 | 0.09225
-0.37 | 0.0116155 | 0.037585 | 0.13399
-0.36 | 0.017705 | 0.05192 | 0.186805
-0.35 | 0.024329 | 0.0725 | 0.26005
-0.34 | 0.031445 | 0.100475 | 0.3687
-0.33 | 0.04306 | 0.14412 | 0.516
-0.32 | 0.05909 | 0.196075 | 0.7126
-0.31 | 0.08206 | 0.26695 | 0.99265
-0.3 | 0.11279 | 0.36835 | 1.40055
-0.29 | 0.16104 | 0.50235 | 1.8929
-0.28 | 0.21976 | 0.68625 | 2.595
-0.27 | 0.2903 | 0.9454 | 3.5785
-0.26 | 0.39175 | 1.28535 | 4.846
-0.25 | 0.53165 | 1.76525 | 6.5615
-0.24 | 0.7271 | 2.3945 | 8.943
-0.23 | 0.9809 | 3.202 | 11.885
-0.22 | 1.33855 | 4.3105 | 16.273
-0.21 | 1.8101 | 5.761 | 21.849
-0.2 | 2.415 | 7.6545 | 28.41
-0.19 | 3.2625 | 10.3595 | 37.885
-0.18 | 4.363 | 13.743 | 49.68
-0.17 | 5.723 | 18.025 | 63.76
-0.16 | 7.7065 | 23.71 | 81.38
-0.15 | 10.344 | 31.285 | 104.46
-0.14 | 13.5715 | 40.755 | 132.895
-0.13 | 17.8895 | 51.925 | 160.92
-0.12 | 23.47 | 66.84 | 197
-0.11 | 30.525 | 85.72 | 236.15
-0.1 | 39.38 | 107.405 | 280.6
-0.09 | 50.59 | 133.53 | 330.5
-0.08 | 64.28 | 162.875 | 373.65
-0.07 | 80.455 | 198.65 | 426.35
-0.06 | 100.505 | 239.15 | 483.9
-0.05 | 121.66 | 283.55 | 528.95
-0.04 | 146.39 | 330.4 | 582.6
-0.03 | 177.8 | 377.85 | 634.65
-0.02 | 211.1 | 432.75 | 685.8
-0.01 | 244.05 | 487.15 | 749
0 | 278.1 | 541.7 | 795
0.01 | 311.8 | 585.15 | 827.5
0.02 | 348.3 | 637.8 | 878.5
0.03 | 382 | 688.55 | 919.5
0.04 | 410.35 | 728.75 | 951
0.05 | 440.05 | 777.5 | 992
0.06 | 465.05 | 820.5 | 1026
0.07 | 482.2 | 858 | 1049.5
0.08 | 496.55 | 887.5 | 1076
0.09 | 504.2 | 920 | 1102
0.1 | 512.05 | 956.5 | 1122.5
0.11 | 522 | 987 | 1152.5
0.12 | 516 | 1003 | 1155
0.13 | 505.5 | 1030 | 1168
0.14 | 498.5 | 1050.5 | 1194
0.15 | 487 | 1072.5 | 1203.5
0.16 | 477 | 1098.5 | 1212.5
0.17 | 458.5 | 1094.5 | 1210
0.18 | 433 | 1115.5 | 1218
0.19 | 416 | 1136.5 | 1224
0.2 | 405.5 | 1137.5 | 1235.5
0.21 | 384.5 | 1151 | 1237.5
0.22 | 361 | 1143.5 | 1227.5
0.23 | 346 | 1144 | 1229.5
0.24 | 323 | 1164 | 1230.5
0.25 | 306.5 | 1158 | 1224
0.26 | 286.5 | 1145.5 | 1210.5
0.27 | 260 | 1144.5 | 1212
0.28 | 257 | 1141.5 | 1207.5
0.29 | 245 | 1139 | 1204
0.3 | 226.5 | 1134.5 | 1200.5
0.31 | 206 | 1115.5 | 1171
0.32 | 189.5 | 1112 | 1164
0.33 | 186 | 1109 | 1164.5
0.34 | 183.5 | 1082.5 | 1143
0.35 | 168 | 1073.5 | 1126
0.36 | 147 | 1058.5 | 1116.5
0.37 | 139.5 | 1038 | 1100.5
0.38 | 140.5 | 1024 | 1077.5
0.39 | 140.5 | 1000.5 | 1062
0.4 | 112.5 | 979.5 | 1034
0.41 | 96.5 | 960 | 1025
0.42 | 104 | 935 | 1014.5
0.43 | 100.5 | 909 | 979
0.44 | 102 | 886 | 963
0.45 | 84.5 | 859 | 926
0.46 | 70 | 830 | 890.5
0.47 | 81 | 802.5 | 900
0.48 | 86 | 772 | 890
0.49 | 74 | 745.5 | 860
0.5 | 57 | 737 | 850