## IDS-VDS Characteristic (mA-mm)
VGS (V) | VDS = 0.100 V | VDS = 0.500 V | VDS = 0.900 V
-0.75 | 0.00032243 | 0.00129 | 0.0042264
-0.74 | 0.00030833 | 0.0012506 | 0.0041208
-0.73 | 0.00029544 | 0.0012031 | 0.0039855
-0.72 | 0.00028132 | 0.0011485 | 0.0038366
-0.71 | 0.00027086 | 0.0011123 | 0.0037461
-0.7 | 0.0002581 | 0.0010766 | 0.0036311
-0.69 | 0.00024702 | 0.0010353 | 0.0035269
-0.68 | 0.00023604 | 0.0009965 | 0.0033986
-0.67 | 0.0002249 | 0.0009536 | 0.0033159
-0.66 | 0.00021463 | 0.0009201 | 0.0031996
-0.65 | 0.00020474 | 0.0008773 | 0.0030979
-0.64 | 0.00019659 | 0.0008499 | 0.0029873
-0.63 | 0.00018781 | 0.0008209 | 0.0029205
-0.62 | 0.00017967 | 0.0007889 | 0.0028035
-0.61 | 0.00017097 | 0.0007639 | 0.0027142
-0.6 | 0.00016384 | 0.0007352 | 0.002613
-0.59 | 0.00015592 | 0.0007058 | 0.002538
-0.58 | 0.00014908 | 0.0006825 | 0.0024704
-0.57 | 0.00014187 | 0.0006525 | 0.0023955
-0.56 | 0.00013565 | 0.0006322 | 0.0023283
-0.55 | 0.00012919 | 0.0006104 | 0.0022396
-0.54 | 0.00012375 | 0.0005908 | 0.0021603
-0.53 | 0.00011777 | 0.0005668 | 0.0021
-0.52 | 0.00011362 | 0.0005522 | 0.0020501
-0.51 | 0.0001095 | 0.0005346 | 0.0019852
-0.5 | 0.00010596 | 0.0005178 | 0.0019477
-0.49 | 0.00010312 | 0.0005081 | 0.0018975
-0.48 | 0.0001014 | 0.0005011 | 0.0018877
-0.47 | 0.0001008 | 0.00049672 | 0.0018642
-0.46 | 0.00010352 | 0.0004973 | 0.0018728
-0.45 | 0.00010748 | 0.00051038 | 0.0018982
-0.44 | 0.00011505 | 0.00052632 | 0.0019701
-0.43 | 0.00012667 | 0.00056328 | 0.0020992
-0.42 | 0.00014399 | 0.0006258 | 0.0022768
-0.41 | 0.0001708 | 0.0007116 | 0.0025574
-0.4 | 0.00020912 | 0.0008322 | 0.0029501
-0.39 | 0.00026247 | 0.0010052 | 0.0035594
-0.38 | 0.00033746 | 0.0012468 | 0.0043951
-0.37 | 0.00044106 | 0.0015925 | 0.0055895
-0.36 | 0.0005983 | 0.0020631 | 0.007384
-0.35 | 0.000801 | 0.0027323 | 0.009722
-0.34 | 0.00108 | 0.0036511 | 0.013117
-0.33 | 0.0014613 | 0.0049064 | 0.017779
-0.32 | 0.0019929 | 0.006804 | 0.024384
-0.31 | 0.0027132 | 0.009209 | 0.033476
-0.3 | 0.0037238 | 0.01257 | 0.045945
-0.29 | 0.0050824 | 0.017077 | 0.06371
-0.28 | 0.007197 | 0.023428 | 0.08715
-0.27 | 0.009799 | 0.032071 | 0.12006
-0.26 | 0.013322 | 0.043894 | 0.16438
-0.25 | 0.018077 | 0.06028 | 0.22375
-0.24 | 0.024556 | 0.08163 | 0.30689
-0.23 | 0.03336 | 0.11118 | 0.41825
-0.22 | 0.045344 | 0.14935 | 0.56147
-0.21 | 0.06222 | 0.2026 | 0.7604
-0.2 | 0.08433 | 0.27262 | 1.0218
-0.19 | 0.11336 | 0.3666 | 1.3688
-0.18 | 0.15314 | 0.49279 | 1.8336
-0.17 | 0.20532 | 0.6578 | 2.4273
-0.16 | 0.27539 | 0.8751 | 3.1799
-0.15 | 0.36832 | 1.1557 | 4.1432
-0.14 | 0.4915 | 1.5357 | 5.3699
-0.13 | 0.6518 | 2.0196 | 6.902
-0.12 | 0.8657 | 2.6279 | 8.755
-0.11 | 1.14 | 3.4199 | 10.985
-0.1 | 1.5001 | 4.398 | 13.686
-0.09 | 1.968 | 5.6624 | 16.781
-0.08 | 2.5575 | 7.179 | 20.436
-0.07 | 3.3005 | 9.05 | 24.467
-0.06 | 4.2094 | 11.306 | 29.102
-0.05 | 5.3659 | 13.95 | 34.311
-0.04 | 6.722 | 17.1 | 39.951
-0.03 | 8.372 | 20.718 | 46.121
-0.02 | 10.357 | 24.86 | 52.896
-0.01 | 12.674 | 29.54 | 60.15
0 | 15.341 | 34.71 | 68.02
0.01 | 18.326 | 40.447 | 76.16
0.02 | 21.676 | 46.642 | 84.81
0.03 | 25.349 | 53.41 | 93.84
0.04 | 29.38 | 60.43 | 103.26
0.05 | 33.675 | 68.15 | 113.08
0.06 | 38.202 | 76.06 | 123.18
0.07 | 43.023 | 84.58 | 133.75
0.08 | 47.9 | 93.32 | 144.28
0.09 | 52.975 | 102.42 | 155.33
0.1 | 57.84 | 111.8 | 166.52
0.11 | 63.09 | 121.54 | 177.85
0.12 | 68.35 | 131.6 | 189.59
0.13 | 73.45 | 141.81 | 201.16
0.14 | 78.52 | 152.3 | 213.05
0.15 | 83.46 | 162.85 | 224.97
0.16 | 88.26 | 173.73 | 237.12
0.17 | 92.93 | 184.73 | 249.17
0.18 | 97.39 | 195.82 | 261.39
0.19 | 101.74 | 207.17 | 273.6
0.2 | 105.77 | 218.37 | 285.93
0.21 | 109.68 | 229.89 | 298.44
0.22 | 113.4 | 241.39 | 310.47
0.23 | 116.85 | 252.88 | 322.99
0.24 | 120.31 | 264.49 | 335.28
0.25 | 123.38 | 276.13 | 347.59
0.26 | 126.22 | 287.58 | 359.89
0.27 | 129.06 | 299.16 | 371.92
0.28 | 131.61 | 310.6 | 384.03
0.29 | 134.14 | 321.89 | 396.08
0.3 | 136.55 | 333.42 | 408.17
0.31 | 138.63 | 344.71 | 419.92
0.32 | 140.63 | 355.89 | 431.66
0.33 | 142.67 | 367.08 | 443.4
0.34 | 144.38 | 377.81 | 454.85
0.35 | 146.17 | 388.73 | 466.31
0.36 | 147.71 | 399.38 | 477.29
0.37 | 148.98 | 409.92 | 488.59
0.38 | 150.65 | 420.32 | 499.44
0.39 | 151.86 | 430.29 | 510.1
0.4 | 153.05 | 440.28 | 520.73
0.41 | 154.17 | 449.94 | 530.87
0.42 | 155.18 | 459.51 | 541.28
0.43 | 156.35 | 468.72 | 551.17
0.44 | 157.31 | 477.67 | 560.91
0.45 | 158.15 | 486.4 | 570.3
0.46 | 158.91 | 494.91 | 579.6
0.47 | 159.96 | 503.11 | 588.6
0.48 | 160.7 | 510.94 | 597.6
0.49 | 161.48 | 518.56 | 606
0.5 | 162.03 | 525.86 | 614.4

## Tranconductance (mS-mm)
VGS (V) | VDS = 0.100 V | VDS = 0.500 V | VDS = 0.900 V
-0.75 | -0.00141 | -0.00394 | -0.01056
-0.74 | -0.0013495 | -0.004345 | -0.012045
-0.73 | -0.0013505 | -0.005105 | -0.01421
-0.72 | -0.001229 | -0.00454 | -0.01197
-0.71 | -0.001161 | -0.003595 | -0.010275
-0.7 | -0.001192 | -0.00385 | -0.01096
-0.69 | -0.001103 | -0.004005 | -0.011625
-0.68 | -0.001106 | -0.004085 | -0.01055
-0.67 | -0.0010705 | -0.00382 | -0.00995
-0.66 | -0.001008 | -0.003815 | -0.0109
-0.65 | -0.000902 | -0.00351 | -0.010615
-0.64 | -0.0008465 | -0.00282 | -0.00887
-0.63 | -0.000846 | -0.00305 | -0.00919
-0.62 | -0.000842 | -0.00285 | -0.010315
-0.61 | -0.0007915 | -0.002685 | -0.009525
-0.6 | -0.0007525 | -0.002905 | -0.00881
-0.59 | -0.000738 | -0.002635 | -0.00713
-0.58 | -0.0007025 | -0.002665 | -0.007125
-0.57 | -0.0006715 | -0.002515 | -0.007105
-0.56 | -0.000634 | -0.002105 | -0.007795
-0.55 | -0.000595 | -0.00207 | -0.0084
-0.54 | -0.000571 | -0.00218 | -0.00698
-0.53 | -0.0005065 | -0.00193 | -0.00551
-0.52 | -0.0004135 | -0.00161 | -0.00574
-0.51 | -0.000383 | -0.00172 | -0.00512
-0.5 | -0.000319 | -0.001325 | -0.004385
-0.49 | -0.000228 | -0.000835 | -0.003
-0.48 | -0.000116 | -0.000569 | -0.001665
-0.47 | 0.000106 | -0.00019 | -0.000745
-0.46 | 0.000334 | 0.000683 | 0.0017
-0.45 | 0.0005765 | 0.001451 | 0.004865
-0.44 | 0.0009595 | 0.002645 | 0.01005
-0.43 | 0.001447 | 0.004974 | 0.015335
-0.42 | 0.0022065 | 0.007416 | 0.02291
-0.41 | 0.0032565 | 0.01032 | 0.033665
-0.4 | 0.0045835 | 0.01468 | 0.0501
-0.39 | 0.006417 | 0.02073 | 0.07225
-0.38 | 0.0089295 | 0.029365 | 0.101505
-0.37 | 0.013042 | 0.040815 | 0.149445
-0.36 | 0.017997 | 0.05699 | 0.206625
-0.35 | 0.024085 | 0.0794 | 0.28665
-0.34 | 0.033015 | 0.108705 | 0.40285
-0.33 | 0.045645 | 0.157645 | 0.56335
-0.32 | 0.062595 | 0.21513 | 0.78485
-0.31 | 0.086545 | 0.2883 | 1.07805
-0.3 | 0.11846 | 0.3934 | 1.5117
-0.29 | 0.17366 | 0.5429 | 2.06025
-0.28 | 0.23583 | 0.7497 | 2.8175
-0.27 | 0.30625 | 1.0233 | 3.8615
-0.26 | 0.4139 | 1.41045 | 5.1845
-0.25 | 0.5617 | 1.8868 | 7.1255
-0.24 | 0.76415 | 2.545 | 9.725
-0.23 | 1.0394 | 3.386 | 12.729
-0.22 | 1.443 | 4.571 | 17.1075
-0.21 | 1.9493 | 6.1635 | 23.0165
-0.2 | 2.557 | 8.2 | 30.42
-0.19 | 3.4405 | 11.0085 | 40.59
-0.18 | 4.598 | 14.56 | 52.925
-0.17 | 6.1125 | 19.1155 | 67.315
-0.16 | 8.15 | 24.895 | 85.795
-0.15 | 10.8055 | 33.03 | 109.5
-0.14 | 14.174 | 43.195 | 137.94
-0.13 | 18.71 | 54.61 | 169.255
-0.12 | 24.41 | 70.015 | 204.15
-0.11 | 31.72 | 88.505 | 246.55
-0.1 | 41.4 | 112.125 | 289.8
-0.09 | 52.87 | 139.05 | 337.5
-0.08 | 66.625 | 169.38 | 384.3
-0.07 | 82.595 | 206.35 | 433.3
-0.06 | 103.27 | 245 | 492.2
-0.05 | 125.63 | 289.7 | 542.45
-0.04 | 150.305 | 338.4 | 590.5
-0.03 | 181.75 | 388 | 647.25
-0.02 | 215.1 | 441.1 | 701.45
-0.01 | 249.2 | 492.5 | 756.2
0 | 282.6 | 545.35 | 800.5
0.01 | 316.75 | 596.6 | 839.5
0.02 | 351.15 | 648.15 | 884
0.03 | 385.2 | 689.4 | 922.5
0.04 | 416.3 | 737 | 962
0.05 | 441.1 | 781.5 | 996
0.06 | 467.4 | 821.5 | 1033.5
0.07 | 484.9 | 863 | 1055
0.08 | 497.6 | 892 | 1079
0.09 | 497 | 924 | 1112
0.1 | 505.75 | 956 | 1126
0.11 | 525.5 | 990 | 1153.5
0.12 | 518 | 1013.5 | 1165.5
0.13 | 508.5 | 1035 | 1173
0.14 | 500.5 | 1052 | 1190.5
0.15 | 487 | 1071.5 | 1203.5
0.16 | 473.5 | 1094 | 1210
0.17 | 456.5 | 1104.5 | 1213.5
0.18 | 440.5 | 1122 | 1221.5
0.19 | 419 | 1127.5 | 1227
0.2 | 397 | 1136 | 1242
0.21 | 381.5 | 1151 | 1227
0.22 | 358.5 | 1149.5 | 1227.5
0.23 | 345.5 | 1155 | 1240.5
0.24 | 326.5 | 1162.5 | 1230
0.25 | 295.5 | 1154.5 | 1230.5
0.26 | 284 | 1151.5 | 1216.5
0.27 | 269.5 | 1151 | 1207
0.28 | 254 | 1136.5 | 1208
0.29 | 247 | 1141 | 1207
0.3 | 224.5 | 1141 | 1192
0.31 | 204 | 1123.5 | 1174.5
0.32 | 202 | 1118.5 | 1174
0.33 | 187.5 | 1096 | 1159.5
0.34 | 175 | 1082.5 | 1145.5
0.35 | 166.5 | 1078.5 | 1122
0.36 | 140.5 | 1059.5 | 1114
0.37 | 147 | 1047 | 1107.5
0.38 | 144 | 1018.5 | 1075.5
0.39 | 120 | 998 | 1064.5
0.4 | 115.5 | 982.5 | 1038.5
0.41 | 106.5 | 961.5 | 1027.5
0.42 | 109 | 939 | 1015
0.43 | 106.5 | 908 | 981.5
0.44 | 90 | 884 | 956.5
0.45 | 80 | 862 | 934.5
0.46 | 90.5 | 835.5 | 915
0.47 | 89.5 | 801.5 | 900
0.48 | 76 | 772.5 | 870
0.49 | 66.5 | 746 | 840
0.5 | 55 | 730 | 840