## IDS-VDS Characteristic (mA-mm)
VGS (V) | VDS = 0.100 V | VDS = 0.500 V | VDS = 0.900 V
-0.75 | 0.00033725 | 0.0013671 | 0.0044868
-0.74 | 0.00031976 | 0.0013149 | 0.0043355
-0.73 | 0.00030704 | 0.0012613 | 0.0042095
-0.72 | 0.00029302 | 0.0012162 | 0.0040852
-0.71 | 0.00027843 | 0.001174 | 0.0039578
-0.7 | 0.00026543 | 0.0011341 | 0.003822
-0.69 | 0.00025577 | 0.0010902 | 0.0036834
-0.68 | 0.00024342 | 0.0010437 | 0.0035988
-0.67 | 0.00023256 | 0.0010255 | 0.0034805
-0.66 | 0.00022165 | 0.0009806 | 0.0033431
-0.65 | 0.00021345 | 0.000943 | 0.0032601
-0.64 | 0.00020332 | 0.0009099 | 0.0031706
-0.63 | 0.00019276 | 0.0008733 | 0.0030664
-0.62 | 0.00018397 | 0.0008363 | 0.0029731
-0.61 | 0.00017586 | 0.0008085 | 0.0028683
-0.6 | 0.00016891 | 0.0007782 | 0.0027837
-0.59 | 0.0001611 | 0.0007547 | 0.0026749
-0.58 | 0.00015277 | 0.0007251 | 0.0025837
-0.57 | 0.00014685 | 0.0006962 | 0.002517
-0.56 | 0.00013994 | 0.0006709 | 0.002431
-0.55 | 0.00013325 | 0.0006508 | 0.0023667
-0.54 | 0.00012689 | 0.0006234 | 0.0022853
-0.53 | 0.00012156 | 0.0006065 | 0.0022174
-0.52 | 0.00011615 | 0.0005876 | 0.0021637
-0.51 | 0.00011267 | 0.0005704 | 0.0020999
-0.5 | 0.00010989 | 0.0005518 | 0.0020566
-0.49 | 0.00010687 | 0.0005445 | 0.0020153
-0.48 | 0.00010453 | 0.0005334 | 0.0019906
-0.47 | 0.0001049 | 0.0005287 | 0.0019677
-0.46 | 0.0001071 | 0.0005304 | 0.0019805
-0.45 | 0.00011164 | 0.0005434 | 0.0020187
-0.44 | 0.00011921 | 0.0005683 | 0.0020894
-0.43 | 0.00013273 | 0.0006058 | 0.002221
-0.42 | 0.00015279 | 0.0006674 | 0.0024248
-0.41 | 0.00018168 | 0.0007563 | 0.0027271
-0.4 | 0.00022265 | 0.0008888 | 0.0031561
-0.39 | 0.00028198 | 0.0010738 | 0.0038191
-0.38 | 0.00036218 | 0.0013391 | 0.0047447
-0.37 | 0.00047499 | 0.0017003 | 0.006139
-0.36 | 0.0006552 | 0.0022172 | 0.007969
-0.35 | 0.0008744 | 0.0029219 | 0.010551
-0.34 | 0.0011753 | 0.0039106 | 0.014223
-0.33 | 0.0015938 | 0.0052522 | 0.019315
-0.32 | 0.0021627 | 0.00727 | 0.026443
-0.31 | 0.0029518 | 0.009865 | 0.036302
-0.3 | 0.00402 | 0.013432 | 0.04994
-0.29 | 0.0054846 | 0.01838 | 0.06872
-0.28 | 0.007684 | 0.024989 | 0.09433
-0.27 | 0.010485 | 0.034174 | 0.12995
-0.26 | 0.014208 | 0.046512 | 0.17727
-0.25 | 0.01928 | 0.06391 | 0.24147
-0.24 | 0.026137 | 0.0868 | 0.32851
-0.23 | 0.035486 | 0.11789 | 0.44689
-0.22 | 0.048155 | 0.15909 | 0.6049
-0.21 | 0.06588 | 0.21469 | 0.8127
-0.2 | 0.08885 | 0.28818 | 1.0946
-0.19 | 0.11923 | 0.38674 | 1.4547
-0.18 | 0.16113 | 0.5204 | 1.9429
-0.17 | 0.21614 | 0.6942 | 2.5584
-0.16 | 0.28869 | 0.9189 | 3.3549
-0.15 | 0.38669 | 1.2196 | 4.3852
-0.14 | 0.51371 | 1.6087 | 5.6286
-0.13 | 0.6832 | 2.0998 | 7.259
-0.12 | 0.9009 | 2.7431 | 9.155
-0.11 | 1.1884 | 3.5593 | 11.468
-0.1 | 1.5623 | 4.5704 | 14.145
-0.09 | 2.0408 | 5.847 | 17.446
-0.08 | 2.6558 | 7.437 | 21.098
-0.07 | 3.4148 | 9.336 | 25.273
-0.06 | 4.3704 | 11.618 | 30.028
-0.05 | 5.551 | 14.396 | 35.285
-0.04 | 6.914 | 17.556 | 41.029
-0.03 | 8.598 | 21.279 | 47.32
-0.02 | 10.622 | 25.496 | 54.102
-0.01 | 12.971 | 30.203 | 61.51
0 | 15.68 | 35.424 | 69.39
0.01 | 18.714 | 41.237 | 77.56
0.02 | 22.063 | 47.428 | 86.19
0.03 | 25.816 | 54.319 | 95.35
0.04 | 29.82 | 61.37 | 104.93
0.05 | 34.125 | 69.04 | 114.64
0.06 | 38.694 | 77.24 | 124.83
0.07 | 43.512 | 85.63 | 135.33
0.08 | 48.453 | 94.44 | 146.15
0.09 | 53.514 | 103.63 | 157.01
0.1 | 58.49 | 112.98 | 168.1
0.11 | 63.72 | 122.82 | 179.58
0.12 | 68.87 | 132.88 | 191.24
0.13 | 73.98 | 143.08 | 202.88
0.14 | 78.98 | 153.52 | 214.85
0.15 | 83.99 | 164.17 | 226.58
0.16 | 88.79 | 174.99 | 238.85
0.17 | 93.41 | 186.01 | 250.9
0.18 | 97.91 | 197.18 | 263.05
0.19 | 102.08 | 208.37 | 275.21
0.2 | 106.06 | 219.72 | 287.5
0.21 | 110.09 | 231.16 | 299.86
0.22 | 113.8 | 242.65 | 312.13
0.23 | 117.35 | 254.15 | 324.47
0.24 | 120.6 | 265.7 | 336.57
0.25 | 123.69 | 277.26 | 348.91
0.26 | 126.57 | 288.68 | 361.17
0.27 | 129.41 | 300.27 | 373.32
0.28 | 132.04 | 311.65 | 385.42
0.29 | 134.52 | 323.02 | 397.17
0.3 | 136.75 | 334.4 | 409.28
0.31 | 138.81 | 345.68 | 421.04
0.32 | 141 | 356.79 | 432.75
0.33 | 142.92 | 367.83 | 444.43
0.34 | 144.66 | 378.73 | 455.73
0.35 | 146.31 | 389.42 | 467.12
0.36 | 147.73 | 400.09 | 478.15
0.37 | 149.42 | 410.56 | 489.28
0.38 | 150.74 | 420.82 | 499.92
0.39 | 152.05 | 430.88 | 510.67
0.4 | 153.2 | 440.66 | 521.11
0.41 | 154.35 | 450.33 | 531.36
0.42 | 155.46 | 459.83 | 541.6
0.43 | 156.59 | 468.97 | 551.25
0.44 | 157.51 | 477.87 | 560.99
0.45 | 158.31 | 486.58 | 570.1
0.46 | 159.33 | 495.01 | 579.6
0.47 | 160.11 | 503.08 | 588.5
0.48 | 160.87 | 510.94 | 597.2
0.49 | 161.54 | 518.48 | 605.8
0.5 | 162.08 | 525.74 | 613.8

## Tranconductance (mS-mm)
VGS (V) | VDS = 0.100 V | VDS = 0.500 V | VDS = 0.900 V
-0.75 | -0.001749 | -0.00522 | -0.01513
-0.74 | -0.0015105 | -0.00529 | -0.013865
-0.73 | -0.001337 | -0.004935 | -0.012515
-0.72 | -0.0014305 | -0.004365 | -0.012585
-0.71 | -0.0013795 | -0.004105 | -0.01316
-0.7 | -0.001133 | -0.00419 | -0.01372
-0.69 | -0.0011005 | -0.00452 | -0.01116
-0.68 | -0.0011605 | -0.003235 | -0.010145
-0.67 | -0.0010885 | -0.003155 | -0.012785
-0.66 | -0.0009555 | -0.004125 | -0.01102
-0.65 | -0.0009165 | -0.003535 | -0.008625
-0.64 | -0.0010345 | -0.003485 | -0.009685
-0.63 | -0.0009675 | -0.00368 | -0.009875
-0.62 | -0.000845 | -0.00324 | -0.009905
-0.61 | -0.000753 | -0.002905 | -0.00947
-0.6 | -0.000738 | -0.00269 | -0.00967
-0.59 | -0.000807 | -0.002655 | -0.01
-0.58 | -0.0007125 | -0.002925 | -0.007895
-0.57 | -0.0006415 | -0.00271 | -0.007635
-0.56 | -0.00068 | -0.00227 | -0.007515
-0.55 | -0.0006525 | -0.002375 | -0.007285
-0.54 | -0.0005845 | -0.002215 | -0.007465
-0.53 | -0.000537 | -0.00179 | -0.00608
-0.52 | -0.0004445 | -0.001805 | -0.005875
-0.51 | -0.000313 | -0.00179 | -0.005355
-0.5 | -0.00029 | -0.001295 | -0.00423
-0.49 | -0.000268 | -0.00092 | -0.0033
-0.48 | -9.85e-05 | -0.00079 | -0.00238
-0.47 | 0.0001285 | -0.00015 | -0.000505
-0.46 | 0.000337 | 0.000735 | 0.00255
-0.45 | 0.0006055 | 0.001895 | 0.005445
-0.44 | 0.0010545 | 0.00312 | 0.010115
-0.43 | 0.001679 | 0.004955 | 0.01677
-0.42 | 0.0024475 | 0.007525 | 0.025305
-0.41 | 0.003493 | 0.01107 | 0.036565
-0.4 | 0.005015 | 0.015875 | 0.0546
-0.39 | 0.0069765 | 0.022515 | 0.07943
-0.38 | 0.0096505 | 0.031325 | 0.115995
-0.37 | 0.014651 | 0.043905 | 0.161215
-0.36 | 0.0199705 | 0.06108 | 0.2206
-0.35 | 0.026005 | 0.08467 | 0.3127
-0.34 | 0.03597 | 0.116515 | 0.4382
-0.33 | 0.04937 | 0.16797 | 0.611
-0.32 | 0.0679 | 0.23064 | 0.84935
-0.31 | 0.092865 | 0.3081 | 1.17485
-0.3 | 0.12664 | 0.42575 | 1.6209
-0.29 | 0.1832 | 0.57785 | 2.2195
-0.28 | 0.25002 | 0.7897 | 3.0615
-0.27 | 0.3262 | 1.07615 | 4.147
-0.26 | 0.43975 | 1.4868 | 5.576
-0.25 | 0.59645 | 2.0144 | 7.562
-0.24 | 0.8103 | 2.699 | 10.271
-0.23 | 1.1009 | 3.6145 | 13.8195
-0.22 | 1.5197 | 4.84 | 18.2905
-0.21 | 2.03475 | 6.4545 | 24.485
-0.2 | 2.6675 | 8.6025 | 32.1
-0.19 | 3.614 | 11.611 | 42.415
-0.18 | 4.8455 | 15.373 | 55.185
-0.17 | 6.378 | 19.925 | 70.6
-0.16 | 8.5275 | 26.27 | 91.34
-0.15 | 11.251 | 34.49 | 113.685
-0.14 | 14.8255 | 44.01 | 143.69
-0.13 | 19.3595 | 56.72 | 176.32
-0.12 | 25.26 | 72.975 | 210.45
-0.11 | 33.07 | 91.365 | 249.5
-0.1 | 42.62 | 114.385 | 298.9
-0.09 | 54.675 | 143.33 | 347.65
-0.08 | 68.7 | 174.45 | 391.35
-0.07 | 85.73 | 209.05 | 446.5
-0.06 | 106.81 | 253 | 500.6
-0.05 | 127.18 | 296.9 | 550.05
-0.04 | 152.35 | 344.15 | 601.75
-0.03 | 185.4 | 397 | 653.65
-0.02 | 218.65 | 446.2 | 709.5
-0.01 | 252.9 | 496.4 | 764.4
0 | 287.15 | 551.7 | 802.5
0.01 | 319.15 | 600.2 | 840
0.02 | 355.1 | 654.1 | 889.5
0.03 | 387.85 | 697.1 | 937
0.04 | 415.45 | 736.05 | 964.5
0.05 | 443.7 | 793.5 | 995
0.06 | 469.35 | 829.5 | 1034.5
0.07 | 487.95 | 860 | 1066
0.08 | 500.1 | 900 | 1084
0.09 | 501.85 | 927 | 1097.5
0.1 | 510.3 | 959.5 | 1128.5
0.11 | 519 | 995 | 1157
0.12 | 513 | 1013 | 1165
0.13 | 505.5 | 1032 | 1180.5
0.14 | 500.5 | 1054.5 | 1185
0.15 | 490.5 | 1073.5 | 1200
0.16 | 471 | 1092 | 1216
0.17 | 456 | 1109.5 | 1210
0.18 | 433.5 | 1118 | 1215.5
0.19 | 407.5 | 1127 | 1222.5
0.2 | 400.5 | 1139.5 | 1232.5
0.21 | 387 | 1146.5 | 1231.5
0.22 | 363 | 1149.5 | 1230.5
0.23 | 340 | 1152.5 | 1222
0.24 | 317 | 1155.5 | 1222
0.25 | 298.5 | 1149 | 1230
0.26 | 286 | 1150.5 | 1220.5
0.27 | 273.5 | 1148.5 | 1212.5
0.28 | 255.5 | 1137.5 | 1192.5
0.29 | 235.5 | 1137.5 | 1193
0.3 | 214.5 | 1133 | 1193.5
0.31 | 212.5 | 1119.5 | 1173.5
0.32 | 205.5 | 1107.5 | 1169.5
0.33 | 183 | 1097 | 1149
0.34 | 169.5 | 1079.5 | 1134.5
0.35 | 153.5 | 1068 | 1121
0.36 | 155.5 | 1057 | 1108
0.37 | 150.5 | 1036.5 | 1088.5
0.38 | 131.5 | 1016 | 1069.5
0.39 | 123 | 992 | 1059.5
0.4 | 115 | 972.5 | 1034.5
0.41 | 113 | 958.5 | 1024.5
0.42 | 112 | 932 | 994.5
0.43 | 102.5 | 902 | 969.5
0.44 | 86 | 880.5 | 942.5
0.45 | 91 | 857 | 930.5
0.46 | 90 | 825 | 920
0.47 | 77 | 796.5 | 880
0.48 | 71.5 | 770 | 865
0.49 | 60.5 | 740 | 830
0.5 | 54 | 726 | 800