## IDS-VDS Characteristic (mA-mm)
VGS (V) | VDS = 0.100 V | VDS = 0.500 V | VDS = 0.900 V
-0.75 | 0.00031491 | 0.001237 | 0.0039943
-0.74 | 0.00030102 | 0.0011962 | 0.0038736
-0.73 | 0.0002844 | 0.0011521 | 0.0037597
-0.72 | 0.00027336 | 0.0011128 | 0.0036738
-0.71 | 0.00026088 | 0.0010645 | 0.0035542
-0.7 | 0.00025028 | 0.0010389 | 0.0034423
-0.69 | 0.00023904 | 0.0010042 | 0.0033228
-0.68 | 0.00022844 | 0.0009569 | 0.0032221
-0.67 | 0.00021904 | 0.0009229 | 0.0031438
-0.66 | 0.00020866 | 0.0008993 | 0.0030065
-0.65 | 0.00020135 | 0.0008604 | 0.0029187
-0.64 | 0.0001903 | 0.0008288 | 0.0028246
-0.63 | 0.00018122 | 0.0008055 | 0.0027276
-0.62 | 0.00017225 | 0.0007736 | 0.0026527
-0.61 | 0.00016567 | 0.0007419 | 0.0025675
-0.6 | 0.0001574 | 0.0007152 | 0.0024825
-0.59 | 0.00015149 | 0.0006864 | 0.0023849
-0.58 | 0.00014409 | 0.0006624 | 0.0023389
-0.57 | 0.00013757 | 0.0006362 | 0.0022687
-0.56 | 0.00013159 | 0.0006144 | 0.0021849
-0.55 | 0.00012509 | 0.0005924 | 0.0021154
-0.54 | 0.0001193 | 0.0005737 | 0.0020491
-0.53 | 0.0001154 | 0.0005539 | 0.002007
-0.52 | 0.00011048 | 0.0005376 | 0.0019408
-0.51 | 0.00010627 | 0.0005194 | 0.0018946
-0.5 | 0.00010457 | 0.0005082 | 0.0018529
-0.49 | 0.00010211 | 0.00049653 | 0.001826
-0.48 | 0.00010094 | 0.00049393 | 0.0018122
-0.47 | 0.00010125 | 0.00049161 | 0.0018163
-0.46 | 0.00010374 | 0.00049708 | 0.0018293
-0.45 | 0.00011009 | 0.00051166 | 0.0018882
-0.44 | 0.00011911 | 0.00053739 | 0.0019698
-0.43 | 0.00013372 | 0.0005871 | 0.0021092
-0.42 | 0.0001542 | 0.0006532 | 0.0023292
-0.41 | 0.00018486 | 0.0007499 | 0.0026654
-0.4 | 0.00022737 | 0.0008873 | 0.0031606
-0.39 | 0.00028914 | 0.0010949 | 0.0038653
-0.38 | 0.0003728 | 0.0013721 | 0.0048558
-0.37 | 0.00049054 | 0.0017607 | 0.006314
-0.36 | 0.0006789 | 0.002305 | 0.008278
-0.35 | 0.000907 | 0.0030526 | 0.011066
-0.34 | 0.001221 | 0.004105 | 0.014975
-0.33 | 0.0016566 | 0.0055183 | 0.020504
-0.32 | 0.0022528 | 0.007686 | 0.028012
-0.31 | 0.0030687 | 0.010426 | 0.038392
-0.3 | 0.004185 | 0.014249 | 0.053119
-0.29 | 0.005775 | 0.019404 | 0.073
-0.28 | 0.007873 | 0.026357 | 0.10024
-0.27 | 0.010741 | 0.035992 | 0.1372
-0.26 | 0.014628 | 0.048969 | 0.18665
-0.25 | 0.01987 | 0.06776 | 0.25583
-0.24 | 0.027001 | 0.09152 | 0.34615
-0.23 | 0.036701 | 0.12386 | 0.47155
-0.22 | 0.049467 | 0.16718 | 0.6391
-0.21 | 0.06818 | 0.22562 | 0.8589
-0.2 | 0.09197 | 0.30335 | 1.1485
-0.19 | 0.1237 | 0.40602 | 1.5372
-0.18 | 0.16613 | 0.54639 | 2.0372
-0.17 | 0.22347 | 0.727 | 2.6957
-0.16 | 0.29867 | 0.9673 | 3.5123
-0.15 | 0.39861 | 1.2729 | 4.558
-0.14 | 0.53285 | 1.6789 | 5.92
-0.13 | 0.7046 | 2.2012 | 7.542
-0.12 | 0.9329 | 2.8649 | 9.496
-0.11 | 1.227 | 3.7121 | 11.879
-0.1 | 1.6134 | 4.7596 | 14.715
-0.09 | 2.1077 | 6.096 | 17.987
-0.08 | 2.725 | 7.701 | 21.658
-0.07 | 3.5123 | 9.685 | 25.926
-0.06 | 4.468 | 11.994 | 30.703
-0.05 | 5.6845 | 14.787 | 36.075
-0.04 | 7.072 | 18.067 | 41.914
-0.03 | 8.811 | 21.788 | 48.213
-0.02 | 10.819 | 26.08 | 55.089
-0.01 | 13.206 | 30.795 | 62.52
0 | 15.931 | 36.204 | 70.41
0.01 | 18.993 | 42.015 | 78.72
0.02 | 22.384 | 48.272 | 87.45
0.03 | 26.145 | 55.147 | 96.55
0.04 | 30.204 | 62.31 | 106.11
0.05 | 34.536 | 70.05 | 115.96
0.06 | 39.116 | 78.2 | 126.21
0.07 | 43.917 | 86.73 | 136.73
0.08 | 48.882 | 95.55 | 147.51
0.09 | 53.95 | 104.73 | 158.53
0.1 | 58.94 | 114.05 | 169.72
0.11 | 64.07 | 123.87 | 181.18
0.12 | 69.3 | 134.03 | 192.66
0.13 | 74.41 | 144.33 | 204.6
0.14 | 79.4 | 154.8 | 216.43
0.15 | 84.38 | 165.41 | 228.35
0.16 | 89.17 | 176.4 | 240.57
0.17 | 93.75 | 187.45 | 252.61
0.18 | 98.15 | 198.6 | 264.85
0.19 | 102.46 | 209.67 | 277.11
0.2 | 106.51 | 221.15 | 289.36
0.21 | 110.43 | 232.66 | 301.65
0.22 | 114.14 | 244.16 | 314.09
0.23 | 117.53 | 255.72 | 326.43
0.24 | 120.86 | 267.04 | 338.64
0.25 | 123.95 | 278.74 | 351.05
0.26 | 126.85 | 290.32 | 363.07
0.27 | 129.69 | 301.8 | 375.33
0.28 | 132.38 | 313.26 | 387.36
0.29 | 134.68 | 324.59 | 399.39
0.3 | 136.99 | 336.07 | 411.52
0.31 | 139.11 | 347.28 | 423.16
0.32 | 141.14 | 358.47 | 434.92
0.33 | 143.24 | 369.47 | 446.54
0.34 | 144.86 | 380.35 | 458
0.35 | 146.45 | 391.15 | 469.22
0.36 | 148.03 | 401.8 | 480.4
0.37 | 149.49 | 412.3 | 491.5
0.38 | 151 | 422.36 | 502.28
0.39 | 152.09 | 432.57 | 512.97
0.4 | 153.34 | 442.39 | 523.26
0.41 | 154.44 | 452.03 | 533.62
0.42 | 155.76 | 461.58 | 543.87
0.43 | 156.6 | 470.66 | 553.66
0.44 | 157.55 | 479.6 | 563.46
0.45 | 158.41 | 488.23 | 572.5
0.46 | 159.31 | 496.76 | 582.1
0.47 | 160.36 | 504.79 | 590.9
0.48 | 160.96 | 512.57 | 599.8
0.49 | 161.57 | 520.11 | 607.9
0.5 | 162.39 | 527.39 | 616.6

## Tranconductance (mS-mm)
VGS (V) | VDS = 0.100 V | VDS = 0.500 V | VDS = 0.900 V
-0.75 | -0.001389 | -0.00408 | -0.01207
-0.74 | -0.0015255 | -0.004245 | -0.01173
-0.73 | -0.001383 | -0.00417 | -0.00999
-0.72 | -0.001176 | -0.00438 | -0.010275
-0.71 | -0.001154 | -0.003695 | -0.011575
-0.7 | -0.001092 | -0.003015 | -0.01157
-0.69 | -0.001092 | -0.0041 | -0.01101
-0.68 | -0.001 | -0.004065 | -0.00895
-0.67 | -0.000989 | -0.00288 | -0.01078
-0.66 | -0.0008845 | -0.003125 | -0.011255
-0.65 | -0.000918 | -0.003525 | -0.009095
-0.64 | -0.0010065 | -0.002745 | -0.009555
-0.63 | -0.0009025 | -0.00276 | -0.008595
-0.62 | -0.0007775 | -0.00318 | -0.008005
-0.61 | -0.0007425 | -0.00292 | -0.00851
-0.6 | -0.000709 | -0.002775 | -0.00913
-0.59 | -0.0006655 | -0.00264 | -0.00718
-0.58 | -0.000696 | -0.00251 | -0.00581
-0.57 | -0.000625 | -0.0024 | -0.0077
-0.56 | -0.000624 | -0.00219 | -0.007665
-0.55 | -0.0006145 | -0.002035 | -0.00679
-0.54 | -0.0004845 | -0.001925 | -0.00542
-0.53 | -0.000441 | -0.001805 | -0.005415
-0.52 | -0.0004565 | -0.001725 | -0.00562
-0.51 | -0.0002955 | -0.00147 | -0.004395
-0.5 | -0.000208 | -0.0011435 | -0.00343
-0.49 | -0.0001815 | -0.0007135 | -0.002035
-0.48 | -4.3e-05 | -0.000246 | -0.000485
-0.47 | 0.00014 | 0.0001575 | 0.000855
-0.46 | 0.000442 | 0.0010025 | 0.003595
-0.45 | 0.0007685 | 0.0020155 | 0.007025
-0.44 | 0.0011815 | 0.003772 | 0.01105
-0.43 | 0.0017545 | 0.0057905 | 0.01797
-0.42 | 0.002557 | 0.00814 | 0.02781
-0.41 | 0.0036585 | 0.011705 | 0.04157
-0.4 | 0.005214 | 0.01725 | 0.059995
-0.39 | 0.0072715 | 0.02424 | 0.08476
-0.38 | 0.01007 | 0.03329 | 0.122435
-0.37 | 0.015305 | 0.046645 | 0.17111
-0.36 | 0.020823 | 0.064595 | 0.2376
-0.35 | 0.027105 | 0.09 | 0.33485
-0.34 | 0.03748 | 0.123285 | 0.4719
-0.33 | 0.05159 | 0.17905 | 0.65185
-0.32 | 0.070605 | 0.245385 | 0.8944
-0.31 | 0.09661 | 0.32815 | 1.25535
-0.3 | 0.135315 | 0.4489 | 1.7304
-0.29 | 0.1844 | 0.6054 | 2.35605
-0.28 | 0.2483 | 0.8294 | 3.21
-0.27 | 0.33775 | 1.1306 | 4.3205
-0.26 | 0.45645 | 1.5884 | 5.9315
-0.25 | 0.61865 | 2.12755 | 7.975
-0.24 | 0.84155 | 2.805 | 10.786
-0.23 | 1.1233 | 3.783 | 14.6475
-0.22 | 1.57395 | 5.088 | 19.3675
-0.21 | 2.12515 | 6.8085 | 25.47
-0.2 | 2.776 | 9.02 | 33.915
-0.19 | 3.708 | 12.152 | 44.435
-0.18 | 4.9885 | 16.049 | 57.925
-0.17 | 6.627 | 21.0455 | 73.755
-0.16 | 8.757 | 27.295 | 93.115
-0.15 | 11.709 | 35.58 | 120.385
-0.14 | 15.2995 | 46.415 | 149.2
-0.13 | 20.0025 | 59.3 | 178.8
-0.12 | 26.12 | 75.545 | 216.85
-0.11 | 34.025 | 94.735 | 260.95
-0.1 | 44.035 | 119.195 | 305.4
-0.09 | 55.58 | 147.07 | 347.15
-0.08 | 70.23 | 179.45 | 396.95
-0.07 | 87.15 | 214.65 | 452.25
-0.06 | 108.61 | 255.1 | 507.45
-0.05 | 130.2 | 303.65 | 560.55
-0.04 | 156.325 | 350.05 | 606.9
-0.03 | 187.35 | 400.65 | 658.75
-0.02 | 219.75 | 450.35 | 715.35
-0.01 | 255.6 | 506.2 | 766.05
0 | 289.35 | 561 | 810
0.01 | 322.65 | 603.4 | 852
0.02 | 357.6 | 656.6 | 891.5
0.03 | 391 | 701.9 | 933
0.04 | 419.55 | 745.15 | 970.5
0.05 | 445.6 | 794.5 | 1005
0.06 | 469.05 | 834 | 1038.5
0.07 | 488.3 | 867.5 | 1065
0.08 | 501.65 | 900 | 1090
0.09 | 502.9 | 925 | 1110.5
0.1 | 506 | 957 | 1132.5
0.11 | 518 | 999 | 1147
0.12 | 517 | 1023 | 1171
0.13 | 505 | 1038.5 | 1188.5
0.14 | 498.5 | 1054 | 1187.5
0.15 | 488.5 | 1080 | 1207
0.16 | 468.5 | 1102 | 1213
0.17 | 449 | 1110 | 1214
0.18 | 435.5 | 1111 | 1225
0.19 | 418 | 1127.5 | 1225.5
0.2 | 398.5 | 1149.5 | 1227
0.21 | 381.5 | 1150.5 | 1236.5
0.22 | 355 | 1153 | 1239
0.23 | 336 | 1144 | 1227.5
0.24 | 321 | 1151 | 1231
0.25 | 299.5 | 1164 | 1221.5
0.26 | 287 | 1153 | 1214
0.27 | 276.5 | 1147 | 1214.5
0.28 | 249.5 | 1139.5 | 1203
0.29 | 230.5 | 1140.5 | 1208
0.3 | 221.5 | 1134.5 | 1188.5
0.31 | 207.5 | 1120 | 1170
0.32 | 206.5 | 1109.5 | 1169
0.33 | 186 | 1094 | 1154
0.34 | 160.5 | 1084 | 1134
0.35 | 158.5 | 1072.5 | 1120
0.36 | 152 | 1057.5 | 1114
0.37 | 148.5 | 1028 | 1094
0.38 | 130 | 1013.5 | 1073.5
0.39 | 117 | 1001.5 | 1049
0.4 | 117.5 | 973 | 1032.5
0.41 | 121 | 959.5 | 1030.5
0.42 | 108 | 931.5 | 1002
0.43 | 89.5 | 901 | 979.5
0.44 | 90.5 | 878.5 | 942
0.45 | 88 | 858 | 932
0.46 | 97.5 | 828 | 920
0.47 | 82.5 | 790.5 | 885
0.48 | 60.5 | 766 | 850
0.49 | 71.5 | 741 | 840
0.5 | 82 | 728 | 870