## IDS-VDS Characteristic (mA-mm)
VGS (V) | VDS = 0.100 V | VDS = 0.500 V | VDS = 0.900 V
-0.75 | 0.00031767 | 0.0012789 | 0.0041722
-0.74 | 0.00030171 | 0.0012222 | 0.0040663
-0.73 | 0.00028852 | 0.0011833 | 0.0039412
-0.72 | 0.00027516 | 0.0011286 | 0.003838
-0.71 | 0.00026478 | 0.0010912 | 0.0037085
-0.7 | 0.000253 | 0.0010538 | 0.0035763
-0.69 | 0.00024145 | 0.0010135 | 0.0034821
-0.68 | 0.00023182 | 0.0009773 | 0.0033704
-0.67 | 0.00021964 | 0.0009375 | 0.0032396
-0.66 | 0.00020991 | 0.0009084 | 0.0031337
-0.65 | 0.0002013 | 0.0008692 | 0.003042
-0.64 | 0.00019276 | 0.000844 | 0.0029468
-0.63 | 0.00018381 | 0.0008062 | 0.0028672
-0.62 | 0.00017474 | 0.0007758 | 0.00275
-0.61 | 0.0001664 | 0.0007454 | 0.0026607
-0.6 | 0.00015881 | 0.0007201 | 0.0025701
-0.59 | 0.00015383 | 0.0006914 | 0.0025034
-0.58 | 0.0001461 | 0.0006672 | 0.0024145
-0.57 | 0.00014034 | 0.0006469 | 0.0023531
-0.56 | 0.00013376 | 0.0006273 | 0.0022546
-0.55 | 0.00012675 | 0.0006009 | 0.0021828
-0.54 | 0.00012051 | 0.0005797 | 0.0021124
-0.53 | 0.00011602 | 0.0005581 | 0.002046
-0.52 | 0.0001116 | 0.0005403 | 0.0019974
-0.51 | 0.00010708 | 0.0005261 | 0.0019309
-0.5 | 0.00010436 | 0.0005096 | 0.0018922
-0.49 | 0.00010013 | 0.00049397 | 0.0018322
-0.48 | 9.786e-05 | 0.00048001 | 0.0017912
-0.47 | 9.601e-05 | 0.00047338 | 0.0017714
-0.46 | 9.698e-05 | 0.00046822 | 0.0017699
-0.45 | 9.902e-05 | 0.00047459 | 0.0017699
-0.44 | 0.00010539 | 0.00048724 | 0.0017964
-0.43 | 0.00011311 | 0.0005124 | 0.0018662
-0.42 | 0.00012721 | 0.00054871 | 0.0019854
-0.41 | 0.00014698 | 0.0006123 | 0.0021862
-0.4 | 0.00017676 | 0.0007 | 0.0024716
-0.39 | 0.00021927 | 0.0008311 | 0.0028937
-0.38 | 0.00027743 | 0.0010162 | 0.0035026
-0.37 | 0.00036024 | 0.0012714 | 0.0043774
-0.36 | 0.00047624 | 0.0016363 | 0.0056098
-0.35 | 0.0006607 | 0.00214 | 0.007451
-0.34 | 0.0008852 | 0.0028506 | 0.009962
-0.33 | 0.001199 | 0.0038278 | 0.013473
-0.32 | 0.0016291 | 0.0051816 | 0.018336
-0.31 | 0.0022218 | 0.007178 | 0.025179
-0.3 | 0.0030312 | 0.009732 | 0.034836
-0.29 | 0.004153 | 0.013356 | 0.048066
-0.28 | 0.0056861 | 0.018266 | 0.06655
-0.27 | 0.007982 | 0.02514 | 0.09114
-0.26 | 0.010837 | 0.034211 | 0.1257
-0.25 | 0.014813 | 0.046932 | 0.17354
-0.24 | 0.020143 | 0.06455 | 0.23608
-0.23 | 0.027551 | 0.08724 | 0.32433
-0.22 | 0.037313 | 0.11888 | 0.44027
-0.21 | 0.050681 | 0.16146 | 0.5977
-0.2 | 0.06951 | 0.21796 | 0.8083
-0.19 | 0.09358 | 0.29408 | 1.0901
-0.18 | 0.1269 | 0.39619 | 1.4576
-0.17 | 0.17088 | 0.53202 | 1.9408
-0.16 | 0.22978 | 0.7105 | 2.571
-0.15 | 0.30892 | 0.9472 | 3.3808
-0.14 | 0.41237 | 1.2583 | 4.4282
-0.13 | 0.55114 | 1.6549 | 5.6997
-0.12 | 0.7261 | 2.1855 | 7.334
-0.11 | 0.9667 | 2.841 | 9.276
-0.1 | 1.2766 | 3.6889 | 11.662
-0.09 | 1.6812 | 4.7889 | 14.448
-0.08 | 2.1994 | 6.102 | 17.741
-0.07 | 2.849 | 7.717 | 21.49
-0.06 | 3.6726 | 9.712 | 25.735
-0.05 | 4.7036 | 12.12 | 30.552
-0.04 | 5.903 | 14.955 | 35.817
-0.03 | 7.396 | 18.264 | 41.685
-0.02 | 9.221 | 21.995 | 48.072
-0.01 | 11.344 | 26.375 | 54.962
0 | 13.839 | 31.296 | 62.54
0.01 | 16.677 | 36.64 | 70.37
0.02 | 19.779 | 42.499 | 78.61
0.03 | 23.367 | 48.952 | 87.51
0.04 | 27.195 | 55.839 | 96.56
0.05 | 31.328 | 63.12 | 106.17
0.06 | 35.734 | 70.85 | 115.91
0.07 | 40.456 | 79.09 | 126.29
0.08 | 45.27 | 87.67 | 136.81
0.09 | 50.264 | 96.45 | 147.51
0.1 | 55.349 | 105.73 | 158.65
0.11 | 60.31 | 115.32 | 169.62
0.12 | 65.58 | 125.14 | 181.26
0.13 | 70.71 | 135.28 | 192.85
0.14 | 75.78 | 145.46 | 204.58
0.15 | 80.75 | 156.03 | 216.33
0.16 | 85.61 | 166.85 | 228.33
0.17 | 90.34 | 177.73 | 240.48
0.18 | 94.91 | 188.61 | 252.55
0.19 | 99.17 | 199.88 | 264.69
0.2 | 103.31 | 211.16 | 276.8
0.21 | 107.29 | 222.58 | 289.23
0.22 | 111.02 | 233.99 | 301.53
0.23 | 114.74 | 245.33 | 313.8
0.24 | 118.04 | 256.86 | 326.17
0.25 | 121.18 | 268.54 | 338.19
0.26 | 124.18 | 279.98 | 350.54
0.27 | 127.07 | 291.55 | 362.63
0.28 | 129.73 | 302.89 | 374.69
0.29 | 132.24 | 314.35 | 386.72
0.3 | 134.54 | 325.7 | 398.72
0.31 | 136.71 | 337 | 410.62
0.32 | 138.97 | 348.15 | 422.37
0.33 | 140.77 | 359.27 | 434.05
0.34 | 142.62 | 370.19 | 445.42
0.35 | 144.33 | 380.97 | 456.87
0.36 | 145.78 | 391.66 | 468.08
0.37 | 147.49 | 402.14 | 479.28
0.38 | 148.78 | 412.53 | 490.27
0.39 | 150.14 | 422.68 | 500.81
0.4 | 151.28 | 432.52 | 511.47
0.41 | 152.56 | 442.35 | 521.84
0.42 | 153.63 | 451.85 | 532.16
0.43 | 154.69 | 461.2 | 542.15
0.44 | 155.64 | 470.19 | 551.92
0.45 | 156.58 | 478.95 | 561.41
0.46 | 157.61 | 487.54 | 570.7
0.47 | 158.29 | 495.7 | 579.8
0.48 | 159.06 | 503.62 | 588.6
0.49 | 159.84 | 511.28 | 597.3
0.5 | 160.34 | 518.71 | 605.6

## Tranconductance (mS-mm)
VGS (V) | VDS = 0.100 V | VDS = 0.500 V | VDS = 0.900 V
-0.75 | -0.001596 | -0.00567 | -0.01059
-0.74 | -0.0014575 | -0.00478 | -0.01155
-0.73 | -0.0013275 | -0.00468 | -0.011415
-0.72 | -0.001187 | -0.004605 | -0.011635
-0.71 | -0.001108 | -0.00374 | -0.013085
-0.7 | -0.0011665 | -0.003885 | -0.01132
-0.69 | -0.001059 | -0.003825 | -0.010295
-0.68 | -0.0010905 | -0.0038 | -0.012125
-0.67 | -0.0010955 | -0.003445 | -0.011835
-0.66 | -0.000917 | -0.003415 | -0.00988
-0.65 | -0.0008575 | -0.00322 | -0.009345
-0.64 | -0.0008745 | -0.00315 | -0.00874
-0.63 | -0.000901 | -0.00341 | -0.00984
-0.62 | -0.0008705 | -0.00304 | -0.010325
-0.61 | -0.0007965 | -0.002785 | -0.008995
-0.6 | -0.0006285 | -0.0027 | -0.007865
-0.59 | -0.0006355 | -0.002645 | -0.00778
-0.58 | -0.0006745 | -0.002225 | -0.007515
-0.57 | -0.000617 | -0.001995 | -0.007995
-0.56 | -0.0006795 | -0.0023 | -0.008515
-0.55 | -0.0006625 | -0.00238 | -0.00711
-0.54 | -0.0005365 | -0.00214 | -0.00684
-0.53 | -0.0004455 | -0.00197 | -0.00575
-0.52 | -0.000447 | -0.0016 | -0.005755
-0.51 | -0.000362 | -0.001535 | -0.00526
-0.5 | -0.0003475 | -0.0016065 | -0.004935
-0.49 | -0.000325 | -0.0014795 | -0.00505
-0.48 | -0.000206 | -0.0010295 | -0.00304
-0.47 | -4.4e-05 | -0.0005895 | -0.001065
-0.46 | 0.0001505 | 6.05e-05 | -7.5e-05
-0.45 | 0.0004205 | 0.000951 | 0.001325
-0.44 | 0.0007045 | 0.0018905 | 0.004815
-0.43 | 0.001091 | 0.0030735 | 0.00945
-0.42 | 0.0016935 | 0.004995 | 0.016
-0.41 | 0.0024775 | 0.0075645 | 0.02431
-0.4 | 0.0036145 | 0.01094 | 0.035375
-0.39 | 0.0050335 | 0.01581 | 0.05155
-0.38 | 0.0070485 | 0.022015 | 0.074185
-0.37 | 0.0099405 | 0.031005 | 0.10536
-0.36 | 0.015023 | 0.04343 | 0.15368
-0.35 | 0.020448 | 0.060715 | 0.21761
-0.34 | 0.026915 | 0.08439 | 0.3011
-0.33 | 0.037195 | 0.11655 | 0.4187
-0.32 | 0.05114 | 0.16751 | 0.5853
-0.31 | 0.070105 | 0.22752 | 0.825
-0.3 | 0.09656 | 0.3089 | 1.14435
-0.29 | 0.132745 | 0.4267 | 1.5857
-0.28 | 0.19145 | 0.5892 | 2.1537
-0.27 | 0.257545 | 0.79725 | 2.9575
-0.26 | 0.34155 | 1.0896 | 4.12
-0.25 | 0.4653 | 1.51695 | 5.519
-0.24 | 0.6369 | 2.0154 | 7.5395
-0.23 | 0.8585 | 2.7165 | 10.2095
-0.22 | 1.1565 | 3.711 | 13.6685
-0.21 | 1.60985 | 4.954 | 18.4015
-0.2 | 2.14495 | 6.631 | 24.62
-0.19 | 2.8695 | 8.9115 | 32.465
-0.18 | 3.865 | 11.897 | 42.535
-0.17 | 5.144 | 15.7155 | 55.67
-0.16 | 6.902 | 20.759 | 72
-0.15 | 9.1295 | 27.39 | 92.86
-0.14 | 12.111 | 35.385 | 115.945
-0.13 | 15.6865 | 46.36 | 145.29
-0.12 | 20.778 | 59.305 | 178.815
-0.11 | 27.525 | 75.17 | 216.4
-0.1 | 35.725 | 97.395 | 258.6
-0.09 | 46.14 | 120.655 | 303.95
-0.08 | 58.39 | 146.405 | 352.1
-0.07 | 73.66 | 180.5 | 399.7
-0.06 | 92.73 | 220.15 | 453.1
-0.05 | 111.52 | 262.15 | 504.1
-0.04 | 134.62 | 307.2 | 556.65
-0.03 | 165.9 | 352 | 612.75
-0.02 | 197.4 | 405.55 | 663.85
-0.01 | 230.9 | 465.05 | 723.4
0 | 266.65 | 513.25 | 770.4
0.01 | 297 | 560.15 | 803.5
0.02 | 334.5 | 615.6 | 857
0.03 | 370.8 | 667 | 897.5
0.04 | 398.05 | 708.4 | 933
0.05 | 426.95 | 750.55 | 967.5
0.06 | 456.4 | 798.5 | 1006
0.07 | 476.8 | 841 | 1045
0.08 | 490.4 | 868 | 1061
0.09 | 503.95 | 903 | 1092
0.1 | 502.3 | 943.5 | 1105.5
0.11 | 511.55 | 970.5 | 1130.5
0.12 | 520 | 998 | 1161.5
0.13 | 510 | 1016 | 1166
0.14 | 502 | 1037.5 | 1174
0.15 | 491.5 | 1069.5 | 1187.5
0.16 | 479.5 | 1085 | 1207.5
0.17 | 465 | 1088 | 1211
0.18 | 441.5 | 1107.5 | 1210.5
0.19 | 420 | 1127.5 | 1212.5
0.2 | 406 | 1135 | 1227
0.21 | 385.5 | 1141.5 | 1236.5
0.22 | 372.5 | 1137.5 | 1228.5
0.23 | 351 | 1143.5 | 1232
0.24 | 322 | 1160.5 | 1219.5
0.25 | 307 | 1156 | 1218.5
0.26 | 294.5 | 1150.5 | 1222
0.27 | 277.5 | 1145.5 | 1207.5
0.28 | 258.5 | 1140 | 1204.5
0.29 | 240.5 | 1140.5 | 1201.5
0.3 | 223.5 | 1132.5 | 1195
0.31 | 221.5 | 1122.5 | 1182.5
0.32 | 203 | 1113.5 | 1171.5
0.33 | 182.5 | 1102 | 1152.5
0.34 | 178 | 1085 | 1141
0.35 | 158 | 1073.5 | 1133
0.36 | 158 | 1058.5 | 1120.5
0.37 | 150 | 1043.5 | 1109.5
0.38 | 132.5 | 1027 | 1076.5
0.39 | 125 | 999.5 | 1060
0.4 | 121 | 983.5 | 1051.5
0.41 | 117.5 | 966.5 | 1034.5
0.42 | 106.5 | 942.5 | 1015.5
0.43 | 100.5 | 917 | 988
0.44 | 94.5 | 887.5 | 963
0.45 | 98.5 | 867.5 | 939
0.46 | 85.5 | 837.5 | 919.5
0.47 | 72.5 | 804 | 895
0.48 | 77.5 | 779 | 875
0.49 | 64 | 754.5 | 850
0.5 | 50 | 743 | 830