## IDS-VDS Characteristic (mA-mm)
VGS (V) | VDS = 0.100 V | VDS = 0.500 V | VDS = 0.900 V
-0.75 | 0.00035802 | 0.0014908 | 0.005068
-0.74 | 0.00034025 | 0.0014373 | 0.0049174
-0.73 | 0.00032448 | 0.0013876 | 0.0047486
-0.72 | 0.00030844 | 0.0013308 | 0.0045776
-0.71 | 0.00029346 | 0.0012806 | 0.0044665
-0.7 | 0.00028099 | 0.0012307 | 0.0043379
-0.69 | 0.00026828 | 0.001186 | 0.0041902
-0.68 | 0.00025518 | 0.0011467 | 0.0040366
-0.67 | 0.00024355 | 0.0011007 | 0.0039086
-0.66 | 0.00023303 | 0.0010639 | 0.0037906
-0.65 | 0.00021972 | 0.0010175 | 0.0036664
-0.64 | 0.0002099 | 0.0009814 | 0.0035346
-0.63 | 0.00019968 | 0.0009443 | 0.0034087
-0.62 | 0.00019106 | 0.0009095 | 0.003309
-0.61 | 0.00018285 | 0.0008778 | 0.0031903
-0.6 | 0.000175 | 0.0008388 | 0.003102
-0.59 | 0.00016613 | 0.0008137 | 0.0030028
-0.58 | 0.00015905 | 0.000784 | 0.0028982
-0.57 | 0.00015142 | 0.0007528 | 0.0027966
-0.56 | 0.00014376 | 0.0007228 | 0.0026986
-0.55 | 0.00013778 | 0.0006932 | 0.002622
-0.54 | 0.00013148 | 0.000663 | 0.0025578
-0.53 | 0.00012531 | 0.0006421 | 0.0024718
-0.52 | 0.00011962 | 0.0006157 | 0.0024016
-0.51 | 0.00011436 | 0.0005979 | 0.002324
-0.5 | 0.00010997 | 0.0005724 | 0.0022451
-0.49 | 0.0001065 | 0.0005583 | 0.0021895
-0.48 | 0.00010394 | 0.0005408 | 0.0021321
-0.47 | 0.0001023 | 0.0005362 | 0.0020809
-0.46 | 0.00010221 | 0.000528 | 0.0020666
-0.45 | 0.00010353 | 0.0005293 | 0.0020677
-0.44 | 0.000108 | 0.0005375 | 0.0020825
-0.43 | 0.00011518 | 0.0005562 | 0.0021362
-0.42 | 0.00012762 | 0.0005879 | 0.0022407
-0.41 | 0.00014663 | 0.0006423 | 0.0024012
-0.4 | 0.00017361 | 0.0007225 | 0.0026599
-0.39 | 0.00021293 | 0.0008362 | 0.0030267
-0.38 | 0.00026876 | 0.0010046 | 0.0035886
-0.37 | 0.00034721 | 0.0012492 | 0.0043979
-0.36 | 0.00045452 | 0.0015868 | 0.0055447
-0.35 | 0.0006322 | 0.0020584 | 0.007257
-0.34 | 0.0008498 | 0.0027226 | 0.009596
-0.33 | 0.0011426 | 0.0036312 | 0.012856
-0.32 | 0.0015535 | 0.0049059 | 0.017423
-0.31 | 0.0021177 | 0.006825 | 0.023917
-0.3 | 0.0029043 | 0.009287 | 0.033075
-0.29 | 0.0039816 | 0.012615 | 0.045764
-0.28 | 0.00543 | 0.01731 | 0.06326
-0.27 | 0.007641 | 0.023819 | 0.0874
-0.26 | 0.010434 | 0.032545 | 0.12008
-0.25 | 0.01424 | 0.044674 | 0.16597
-0.24 | 0.019329 | 0.06145 | 0.22598
-0.23 | 0.026518 | 0.08386 | 0.30941
-0.22 | 0.036019 | 0.11317 | 0.42304
-0.21 | 0.049066 | 0.15416 | 0.5737
-0.2 | 0.06724 | 0.20901 | 0.776
-0.19 | 0.09093 | 0.28192 | 1.0511
-0.18 | 0.123 | 0.38185 | 1.4127
-0.17 | 0.1668 | 0.51268 | 1.8842
-0.16 | 0.22289 | 0.6871 | 2.4972
-0.15 | 0.30043 | 0.9102 | 3.2843
-0.14 | 0.40272 | 1.2175 | 4.2956
-0.13 | 0.53683 | 1.6118 | 5.6012
-0.12 | 0.7115 | 2.1196 | 7.174
-0.11 | 0.9441 | 2.7758 | 9.109
-0.1 | 1.2518 | 3.5894 | 11.436
-0.09 | 1.6489 | 4.6659 | 14.224
-0.08 | 2.1605 | 5.959 | 17.388
-0.07 | 2.8022 | 7.585 | 21.166
-0.06 | 3.617 | 9.534 | 25.411
-0.05 | 4.6288 | 11.909 | 30.196
-0.04 | 5.828 | 14.727 | 35.404
-0.03 | 7.341 | 18.04 | 41.232
-0.02 | 9.149 | 21.758 | 47.631
-0.01 | 11.278 | 26.083 | 54.54
0 | 13.756 | 31.007 | 62.05
0.01 | 16.573 | 36.314 | 69.93
0.02 | 19.729 | 42.209 | 78.1
0.03 | 23.289 | 48.622 | 86.94
0.04 | 27.116 | 55.533 | 96.13
0.05 | 31.28 | 62.75 | 105.71
0.06 | 35.722 | 70.61 | 115.61
0.07 | 40.391 | 78.81 | 125.73
0.08 | 45.267 | 87.41 | 136.3
0.09 | 50.2 | 96.15 | 147.09
0.1 | 55.315 | 105.39 | 158.02
0.11 | 60.31 | 115.01 | 169.29
0.12 | 65.58 | 124.86 | 180.62
0.13 | 70.71 | 135.01 | 192.24
0.14 | 75.72 | 145.15 | 203.92
0.15 | 80.63 | 155.7 | 215.8
0.16 | 85.5 | 166.48 | 227.71
0.17 | 90.18 | 177.31 | 239.74
0.18 | 94.72 | 188.25 | 251.79
0.19 | 99.04 | 199.43 | 263.97
0.2 | 103.13 | 210.65 | 276.15
0.21 | 107.11 | 222.04 | 288.32
0.22 | 110.84 | 233.58 | 300.63
0.23 | 114.35 | 244.77 | 312.89
0.24 | 117.75 | 256.32 | 325.09
0.25 | 121.07 | 267.97 | 337.49
0.26 | 123.94 | 279.38 | 349.5
0.27 | 126.71 | 290.89 | 361.76
0.28 | 129.34 | 302.14 | 373.74
0.29 | 131.72 | 313.57 | 385.71
0.3 | 134.32 | 324.95 | 397.62
0.31 | 136.37 | 336.22 | 409.42
0.32 | 138.38 | 347.23 | 421.19
0.33 | 140.35 | 358.32 | 432.81
0.34 | 142.1 | 369.2 | 444.3
0.35 | 143.95 | 379.99 | 455.41
0.36 | 145.51 | 390.61 | 466.72
0.37 | 146.93 | 400.99 | 477.82
0.38 | 148.25 | 411.37 | 488.7
0.39 | 149.93 | 421.43 | 499.54
0.4 | 150.96 | 431.29 | 509.82
0.41 | 152.08 | 441.03 | 520.27
0.42 | 153.18 | 450.43 | 530.54
0.43 | 154.09 | 459.67 | 540.44
0.44 | 155.46 | 468.6 | 550.16
0.45 | 156.15 | 477.33 | 559.63
0.46 | 156.9 | 485.81 | 569.11
0.47 | 157.77 | 493.96 | 578
0.48 | 158.59 | 501.83 | 586.9
0.49 | 159.45 | 509.37 | 595.4
0.5 | 160.04 | 516.68 | 603.7

## Tranconductance (mS-mm)
VGS (V) | VDS = 0.100 V | VDS = 0.500 V | VDS = 0.900 V
-0.75 | -0.001777 | -0.00535 | -0.01506
-0.74 | -0.001677 | -0.00516 | -0.01597
-0.73 | -0.0015905 | -0.005325 | -0.01699
-0.72 | -0.001551 | -0.00535 | -0.014105
-0.71 | -0.0013725 | -0.005005 | -0.011985
-0.7 | -0.001259 | -0.00473 | -0.013815
-0.69 | -0.0012905 | -0.0042 | -0.015065
-0.68 | -0.0012365 | -0.004265 | -0.01408
-0.67 | -0.0011075 | -0.00414 | -0.0123
-0.66 | -0.0011915 | -0.00416 | -0.01211
-0.65 | -0.0011565 | -0.004125 | -0.0128
-0.64 | -0.001002 | -0.00366 | -0.012885
-0.63 | -0.000942 | -0.003595 | -0.01128
-0.62 | -0.0008415 | -0.003325 | -0.01092
-0.61 | -0.000803 | -0.003535 | -0.01035
-0.6 | -0.000836 | -0.003205 | -0.009375
-0.59 | -0.0007975 | -0.00274 | -0.01019
-0.58 | -0.0007355 | -0.003045 | -0.01031
-0.57 | -0.0007645 | -0.00306 | -0.00998
-0.56 | -0.000682 | -0.00298 | -0.00873
-0.55 | -0.000614 | -0.00299 | -0.00704
-0.54 | -0.0006235 | -0.002555 | -0.00751
-0.53 | -0.000593 | -0.002365 | -0.00781
-0.52 | -0.0005475 | -0.00221 | -0.00739
-0.51 | -0.0004825 | -0.002165 | -0.007825
-0.5 | -0.000393 | -0.00198 | -0.006725
-0.49 | -0.0003015 | -0.00158 | -0.00565
-0.48 | -0.00021 | -0.001105 | -0.00543
-0.47 | -8.65e-05 | -0.00064 | -0.003275
-0.46 | 6.15e-05 | -0.000345 | -0.00066
-0.45 | 0.0002895 | 0.000475 | 0.000795
-0.44 | 0.0005825 | 0.001345 | 0.003425
-0.43 | 0.000981 | 0.00252 | 0.00791
-0.42 | 0.0015725 | 0.004305 | 0.01325
-0.41 | 0.0022995 | 0.00673 | 0.02096
-0.4 | 0.003315 | 0.009695 | 0.031275
-0.39 | 0.0047575 | 0.014105 | 0.046435
-0.38 | 0.006714 | 0.02065 | 0.06856
-0.37 | 0.009288 | 0.02911 | 0.097805
-0.36 | 0.0142495 | 0.04046 | 0.142955
-0.35 | 0.019764 | 0.05679 | 0.202565
-0.34 | 0.02552 | 0.07864 | 0.27995
-0.33 | 0.035185 | 0.109165 | 0.39135
-0.32 | 0.048755 | 0.15969 | 0.55305
-0.31 | 0.06754 | 0.219055 | 0.7826
-0.3 | 0.093195 | 0.2895 | 1.09235
-0.29 | 0.126285 | 0.40115 | 1.50925
-0.28 | 0.18297 | 0.5602 | 2.0818
-0.27 | 0.2502 | 0.76175 | 2.841
-0.26 | 0.32995 | 1.04275 | 3.9285
-0.25 | 0.44475 | 1.44525 | 5.295
-0.24 | 0.6139 | 1.9593 | 7.172
-0.23 | 0.8345 | 2.586 | 9.853
-0.22 | 1.1274 | 3.515 | 13.2145
-0.21 | 1.56105 | 4.792 | 17.648
-0.2 | 2.0932 | 6.388 | 23.87
-0.19 | 2.788 | 8.642 | 31.835
-0.18 | 3.7935 | 11.538 | 41.655
-0.17 | 4.9945 | 15.2625 | 54.225
-0.16 | 6.6815 | 19.876 | 70.005
-0.15 | 8.9915 | 26.52 | 89.92
-0.14 | 11.82 | 35.08 | 115.845
-0.13 | 15.439 | 45.105 | 143.92
-0.12 | 20.3635 | 58.2 | 175.39
-0.11 | 27.015 | 73.49 | 213.1
-0.1 | 35.24 | 94.505 | 255.75
-0.09 | 45.435 | 118.48 | 297.6
-0.08 | 57.665 | 145.955 | 347.1
-0.07 | 72.825 | 178.75 | 401.15
-0.06 | 91.33 | 216.2 | 451.5
-0.05 | 110.55 | 259.65 | 499.65
-0.04 | 135.61 | 306.55 | 551.8
-0.03 | 166.05 | 351.55 | 611.35
-0.02 | 196.85 | 402.15 | 665.4
-0.01 | 230.35 | 462.45 | 720.95
0 | 264.75 | 511.55 | 769.5
0.01 | 298.65 | 560.1 | 802.5
0.02 | 335.8 | 615.4 | 850.5
0.03 | 369.35 | 666.2 | 901.5
0.04 | 399.55 | 706.4 | 938.5
0.05 | 430.3 | 753.85 | 974
0.06 | 455.55 | 803 | 1001
0.07 | 477.25 | 840 | 1034.5
0.08 | 490.45 | 867 | 1068
0.09 | 502.4 | 899 | 1086
0.1 | 505.5 | 943 | 1110
0.11 | 513.25 | 973.5 | 1130
0.12 | 520 | 1000 | 1147.5
0.13 | 507 | 1014.5 | 1165
0.14 | 496 | 1034.5 | 1178
0.15 | 489 | 1066.5 | 1189.5
0.16 | 477.5 | 1080.5 | 1197
0.17 | 461 | 1088.5 | 1204
0.18 | 443 | 1106 | 1211.5
0.19 | 420.5 | 1120 | 1218
0.2 | 403.5 | 1130.5 | 1217.5
0.21 | 385.5 | 1146.5 | 1224
0.22 | 362 | 1136.5 | 1228.5
0.23 | 345.5 | 1137 | 1223
0.24 | 336 | 1160 | 1230
0.25 | 309.5 | 1153 | 1220.5
0.26 | 282 | 1146 | 1213.5
0.27 | 270 | 1138 | 1212
0.28 | 250.5 | 1134 | 1197.5
0.29 | 249 | 1140.5 | 1194
0.3 | 232.5 | 1132.5 | 1185.5
0.31 | 203 | 1114 | 1178.5
0.32 | 199 | 1105 | 1169.5
0.33 | 186 | 1098.5 | 1155.5
0.34 | 180 | 1083.5 | 1130
0.35 | 170.5 | 1070.5 | 1121
0.36 | 149 | 1050 | 1120.5
0.37 | 137 | 1038 | 1099
0.38 | 150 | 1022 | 1086
0.39 | 135.5 | 996 | 1056
0.4 | 107.5 | 980 | 1036.5
0.41 | 111 | 957 | 1036
0.42 | 100.5 | 932 | 1008.5
0.43 | 114 | 908.5 | 981
0.44 | 103 | 883 | 959.5
0.45 | 72 | 860.5 | 947.5
0.46 | 81 | 831.5 | 918.5
0.47 | 84.5 | 801 | 889.5
0.48 | 84 | 770.5 | 870
0.49 | 72.5 | 742.5 | 840
0.5 | 59 | 731 | 830