## IDS-VDS Characteristic (mA-mm)
VGS (V) | VDS = 0.100 V | VDS = 0.500 V | VDS = 0.900 V
-0.75 | 0.00031546 | 0.0012589 | 0.0041752
-0.74 | 0.0002999 | 0.00122 | 0.0040468
-0.73 | 0.00028615 | 0.0011688 | 0.0039294
-0.72 | 0.00027267 | 0.001125 | 0.0038073
-0.71 | 0.0002598 | 0.0010827 | 0.0036696
-0.7 | 0.00024841 | 0.0010381 | 0.0035737
-0.69 | 0.00023778 | 0.001002 | 0.0034685
-0.68 | 0.00022733 | 0.0009702 | 0.0033409
-0.67 | 0.00021952 | 0.0009356 | 0.0032321
-0.66 | 0.00020719 | 0.0008997 | 0.0031214
-0.65 | 0.00019803 | 0.0008629 | 0.0030487
-0.64 | 0.00019014 | 0.0008366 | 0.0029477
-0.63 | 0.00018065 | 0.0008052 | 0.0028488
-0.62 | 0.00017216 | 0.0007697 | 0.0027561
-0.61 | 0.00016444 | 0.0007426 | 0.0026799
-0.6 | 0.00015768 | 0.0007144 | 0.002599
-0.59 | 0.00015 | 0.0006844 | 0.0025097
-0.58 | 0.00014338 | 0.0006568 | 0.0024186
-0.57 | 0.00013758 | 0.0006348 | 0.002327
-0.56 | 0.00012986 | 0.0006115 | 0.0022585
-0.55 | 0.00012423 | 0.0005902 | 0.0021813
-0.54 | 0.0001175 | 0.0005672 | 0.002118
-0.53 | 0.0001129 | 0.0005535 | 0.0020548
-0.52 | 0.00010794 | 0.0005306 | 0.002002
-0.51 | 0.00010372 | 0.0005079 | 0.0019478
-0.5 | 0.00010072 | 0.00049105 | 0.0018935
-0.49 | 9.8e-05 | 0.00047998 | 0.0018477
-0.48 | 9.618e-05 | 0.00047192 | 0.0017993
-0.47 | 9.557e-05 | 0.00047138 | 0.0017888
-0.46 | 9.641e-05 | 0.000467 | 0.0017826
-0.45 | 9.913e-05 | 0.00047001 | 0.0017838
-0.44 | 0.00010448 | 0.00048622 | 0.0018281
-0.43 | 0.00011432 | 0.00051266 | 0.0019006
-0.42 | 0.00012881 | 0.00055537 | 0.0020314
-0.41 | 0.0001505 | 0.0006224 | 0.0022298
-0.4 | 0.00018151 | 0.0007165 | 0.0025412
-0.39 | 0.00022668 | 0.0008547 | 0.0029826
-0.38 | 0.00028828 | 0.001047 | 0.0036326
-0.37 | 0.00037543 | 0.0013203 | 0.00454
-0.36 | 0.00049708 | 0.0017003 | 0.0059
-0.35 | 0.0006892 | 0.0022318 | 0.007752
-0.34 | 0.0009263 | 0.0029613 | 0.01038
-0.33 | 0.0012514 | 0.0040051 | 0.014077
-0.32 | 0.001696 | 0.00543 | 0.019135
-0.31 | 0.002308 | 0.007498 | 0.026414
-0.3 | 0.0031672 | 0.010169 | 0.036448
-0.29 | 0.0043359 | 0.0139 | 0.050361
-0.28 | 0.006069 | 0.019015 | 0.06953
-0.27 | 0.00828 | 0.026077 | 0.09567
-0.26 | 0.011267 | 0.035649 | 0.13225
-0.25 | 0.015332 | 0.048791 | 0.18037
-0.24 | 0.020905 | 0.06707 | 0.24641
-0.23 | 0.028393 | 0.09073 | 0.33809
-0.22 | 0.038624 | 0.12368 | 0.4579
-0.21 | 0.052364 | 0.16739 | 0.6232
-0.2 | 0.07199 | 0.2258 | 0.8416
-0.19 | 0.09696 | 0.30622 | 1.1312
-0.18 | 0.13146 | 0.41141 | 1.5117
-0.17 | 0.17715 | 0.55123 | 2.0198
-0.16 | 0.23727 | 0.7315 | 2.6658
-0.15 | 0.3174 | 0.9759 | 3.4842
-0.14 | 0.42576 | 1.2922 | 4.5357
-0.13 | 0.56749 | 1.7076 | 5.902
-0.12 | 0.7512 | 2.2403 | 7.531
-0.11 | 0.9948 | 2.913 | 9.54
-0.1 | 1.314 | 3.7862 | 11.915
-0.09 | 1.728 | 4.8885 | 14.783
-0.08 | 2.245 | 6.239 | 18.12
-0.07 | 2.9144 | 7.875 | 21.868
-0.06 | 3.7506 | 9.917 | 26.232
-0.05 | 4.7992 | 12.346 | 31.007
-0.04 | 6.03 | 15.238 | 36.447
-0.03 | 7.549 | 18.567 | 42.36
-0.02 | 9.396 | 22.359 | 48.782
-0.01 | 11.56 | 26.789 | 55.75
0 | 14.074 | 31.77 | 63.36
0.01 | 16.891 | 37.172 | 71.15
0.02 | 20.095 | 43.083 | 79.57
0.03 | 23.698 | 49.573 | 88.42
0.04 | 27.538 | 56.538 | 97.64
0.05 | 31.738 | 63.81 | 107.27
0.06 | 36.117 | 71.65 | 117.12
0.07 | 40.883 | 79.97 | 127.46
0.08 | 45.751 | 88.66 | 138.03
0.09 | 50.75 | 97.35 | 148.84
0.1 | 55.855 | 106.71 | 159.81
0.11 | 60.86 | 116.35 | 171.03
0.12 | 66.13 | 126.18 | 182.63
0.13 | 71.27 | 136.47 | 194.26
0.14 | 76.28 | 146.61 | 206.02
0.15 | 81.17 | 157.19 | 217.71
0.16 | 86.13 | 168.06 | 229.99
0.17 | 90.82 | 179 | 241.95
0.18 | 95.33 | 189.88 | 254.06
0.19 | 99.68 | 201.22 | 266.35
0.2 | 103.74 | 212.47 | 278.42
0.21 | 107.65 | 223.91 | 290.93
0.22 | 111.52 | 235.44 | 303.23
0.23 | 115.08 | 246.7 | 315.51
0.24 | 118.39 | 258.38 | 327.66
0.25 | 121.62 | 270.08 | 340.15
0.26 | 124.46 | 281.55 | 352.28
0.27 | 127.39 | 293.07 | 364.44
0.28 | 130.02 | 304.43 | 376.65
0.29 | 132.54 | 315.85 | 388.47
0.3 | 134.94 | 327.31 | 400.62
0.31 | 137.05 | 338.63 | 412.46
0.32 | 139.14 | 349.74 | 424.15
0.33 | 140.96 | 360.81 | 435.95
0.34 | 142.88 | 371.75 | 447.29
0.35 | 144.58 | 382.59 | 458.77
0.36 | 146.25 | 393.29 | 470.02
0.37 | 147.55 | 403.71 | 481.12
0.38 | 149.01 | 414.09 | 492.04
0.39 | 150.41 | 424.2 | 502.76
0.4 | 151.48 | 434.17 | 513.27
0.41 | 152.84 | 443.93 | 523.65
0.42 | 153.8 | 453.36 | 533.9
0.43 | 154.84 | 462.67 | 543.69
0.44 | 155.94 | 471.64 | 553.53
0.45 | 156.59 | 480.4 | 563.1
0.46 | 157.55 | 488.88 | 572.3
0.47 | 158.37 | 497.02 | 581.6
0.48 | 159.16 | 504.92 | 590.4
0.49 | 159.96 | 512.57 | 599
0.5 | 160.71 | 519.93 | 607.1

## Tranconductance (mS-mm)
VGS (V) | VDS = 0.100 V | VDS = 0.500 V | VDS = 0.900 V
-0.75 | -0.001556 | -0.00389 | -0.01284
-0.74 | -0.0014655 | -0.004505 | -0.01229
-0.73 | -0.0013615 | -0.00475 | -0.011975
-0.72 | -0.0013175 | -0.004305 | -0.01299
-0.71 | -0.001213 | -0.004345 | -0.01168
-0.7 | -0.001101 | -0.004035 | -0.010055
-0.69 | -0.001054 | -0.003395 | -0.01164
-0.68 | -0.000913 | -0.00332 | -0.01182
-0.67 | -0.001007 | -0.003525 | -0.010975
-0.66 | -0.0010745 | -0.003635 | -0.00917
-0.65 | -0.0008525 | -0.003155 | -0.008685
-0.64 | -0.000869 | -0.002885 | -0.009995
-0.63 | -0.000899 | -0.003345 | -0.00958
-0.62 | -0.0008105 | -0.00313 | -0.008445
-0.61 | -0.000724 | -0.002765 | -0.007855
-0.6 | -0.000722 | -0.00291 | -0.00851
-0.59 | -0.000715 | -0.00288 | -0.00902
-0.58 | -0.000621 | -0.00248 | -0.009135
-0.57 | -0.000676 | -0.002265 | -0.008005
-0.56 | -0.0006675 | -0.00223 | -0.007285
-0.55 | -0.000618 | -0.002215 | -0.007025
-0.54 | -0.0005665 | -0.001835 | -0.006325
-0.53 | -0.000478 | -0.00183 | -0.0058
-0.52 | -0.000459 | -0.00228 | -0.00535
-0.51 | -0.000361 | -0.0019775 | -0.005425
-0.5 | -0.000286 | -0.001396 | -0.005005
-0.49 | -0.000227 | -0.0009565 | -0.00471
-0.48 | -0.0001215 | -0.00043 | -0.002945
-0.47 | 1.15e-05 | -0.000246 | -0.000835
-0.46 | 0.000178 | -6.85e-05 | -0.00025
-0.45 | 0.0004035 | 0.000961 | 0.002275
-0.44 | 0.0007595 | 0.0021325 | 0.00584
-0.43 | 0.0012165 | 0.0034575 | 0.010165
-0.42 | 0.001809 | 0.005487 | 0.01646
-0.41 | 0.002635 | 0.0080565 | 0.02549
-0.4 | 0.003809 | 0.011615 | 0.03764
-0.39 | 0.0053385 | 0.016525 | 0.05457
-0.38 | 0.0074375 | 0.02328 | 0.07787
-0.37 | 0.01044 | 0.032665 | 0.11337
-0.36 | 0.0156885 | 0.045575 | 0.1606
-0.35 | 0.021461 | 0.06305 | 0.224
-0.34 | 0.02811 | 0.088665 | 0.31625
-0.33 | 0.038485 | 0.123435 | 0.43775
-0.32 | 0.05283 | 0.174645 | 0.61685
-0.31 | 0.07356 | 0.23695 | 0.86565
-0.3 | 0.101395 | 0.3201 | 1.19735
-0.29 | 0.14509 | 0.4423 | 1.6541
-0.28 | 0.197205 | 0.60885 | 2.26545
-0.27 | 0.2599 | 0.8317 | 3.136
-0.26 | 0.3526 | 1.1357 | 4.235
-0.25 | 0.4819 | 1.57105 | 5.708
-0.24 | 0.65305 | 2.09695 | 7.886
-0.23 | 0.88595 | 2.8305 | 10.5745
-0.22 | 1.19855 | 3.833 | 14.2555
-0.21 | 1.6683 | 5.106 | 19.185
-0.2 | 2.2298 | 6.9415 | 25.4
-0.19 | 2.9735 | 9.2805 | 33.505
-0.18 | 4.0095 | 12.2505 | 44.43
-0.17 | 5.2905 | 16.0045 | 57.705
-0.16 | 7.0125 | 21.2335 | 73.22
-0.15 | 9.4245 | 28.035 | 93.495
-0.14 | 12.5045 | 36.585 | 120.89
-0.13 | 16.272 | 47.405 | 149.765
-0.12 | 21.3655 | 60.27 | 181.9
-0.11 | 28.14 | 77.295 | 219.2
-0.1 | 36.66 | 98.775 | 262.15
-0.09 | 46.55 | 122.64 | 310.25
-0.08 | 59.32 | 149.325 | 354.25
-0.07 | 75.28 | 183.9 | 405.6
-0.06 | 94.24 | 223.55 | 456.95
-0.05 | 113.97 | 266.05 | 510.75
-0.04 | 137.49 | 311.05 | 567.65
-0.03 | 168.3 | 356.05 | 616.75
-0.02 | 200.55 | 411.1 | 669.5
-0.01 | 233.9 | 470.55 | 728.9
0 | 266.55 | 519.15 | 770
0.01 | 301.05 | 565.65 | 810.5
0.02 | 340.35 | 620.05 | 863.5
0.03 | 372.15 | 672.75 | 903.5
0.04 | 402 | 711.85 | 942.5
0.05 | 428.95 | 755.6 | 974
0.06 | 457.25 | 808 | 1009.5
0.07 | 481.7 | 850.5 | 1045.5
0.08 | 493.35 | 869 | 1069
0.09 | 505.2 | 902.5 | 1089
0.1 | 505.5 | 950 | 1109.5
0.11 | 513.75 | 973.5 | 1141
0.12 | 520.5 | 1006 | 1161.5
0.13 | 507.5 | 1021.5 | 1169.5
0.14 | 495 | 1036 | 1172.5
0.15 | 492.5 | 1072.5 | 1198.5
0.16 | 482.5 | 1090.5 | 1212
0.17 | 460 | 1091 | 1203.5
0.18 | 443 | 1111 | 1220
0.19 | 420.5 | 1129.5 | 1218
0.2 | 398.5 | 1134.5 | 1229
0.21 | 389 | 1148.5 | 1240.5
0.22 | 371.5 | 1139.5 | 1229
0.23 | 343.5 | 1147 | 1221.5
0.24 | 327 | 1169 | 1232
0.25 | 303.5 | 1158.5 | 1231
0.26 | 288.5 | 1149.5 | 1214.5
0.27 | 278 | 1144 | 1218.5
0.28 | 257.5 | 1139 | 1201.5
0.29 | 246 | 1144 | 1198.5
0.3 | 225.5 | 1139 | 1199.5
0.31 | 210 | 1121.5 | 1176.5
0.32 | 195.5 | 1109 | 1174.5
0.33 | 187 | 1100.5 | 1157
0.34 | 181 | 1089 | 1141
0.35 | 168.5 | 1077 | 1136.5
0.36 | 148.5 | 1056 | 1117.5
0.37 | 138 | 1040 | 1101
0.38 | 143 | 1024.5 | 1082
0.39 | 123.5 | 1004 | 1061.5
0.4 | 121.5 | 986.5 | 1044.5
0.41 | 116 | 959.5 | 1031.5
0.42 | 100 | 937 | 1002
0.43 | 107 | 914 | 981.5
0.44 | 87.5 | 886.5 | 970.5
0.45 | 80.5 | 862 | 938.5
0.46 | 89 | 831 | 925
0.47 | 80.5 | 802 | 905
0.48 | 79.5 | 777.5 | 870
0.49 | 77.5 | 750.5 | 835
0.5 | 75 | 736 | 810