## IDS-VDS Characteristic (mA-mm)
VGS (V) | VDS = 0.100 V | VDS = 0.500 V | VDS = 0.900 V
-0.75 | 0.00037146 | 0.0015416 | 0.005207
-0.74 | 0.00035254 | 0.0014839 | 0.005063
-0.73 | 0.00033656 | 0.0014235 | 0.0048793
-0.72 | 0.0003201 | 0.0013786 | 0.0047462
-0.71 | 0.00030513 | 0.00132 | 0.0045941
-0.7 | 0.00029229 | 0.0012718 | 0.0044845
-0.69 | 0.000279 | 0.0012268 | 0.0043328
-0.68 | 0.00026632 | 0.0011826 | 0.0041703
-0.67 | 0.0002537 | 0.001142 | 0.0040305
-0.66 | 0.00024119 | 0.0010953 | 0.0039102
-0.65 | 0.00023139 | 0.0010546 | 0.0037812
-0.64 | 0.00021979 | 0.0010118 | 0.0036631
-0.63 | 0.00020886 | 0.0009767 | 0.0035577
-0.62 | 0.0001991 | 0.000939 | 0.0034426
-0.61 | 0.00019091 | 0.0009092 | 0.0033131
-0.6 | 0.00018141 | 0.0008695 | 0.0031894
-0.59 | 0.00017322 | 0.0008304 | 0.0031145
-0.58 | 0.00016415 | 0.0007999 | 0.0029962
-0.57 | 0.00015709 | 0.0007719 | 0.0029104
-0.56 | 0.00014969 | 0.0007401 | 0.0028055
-0.55 | 0.00014292 | 0.0007165 | 0.0027199
-0.54 | 0.00013648 | 0.000687 | 0.0026261
-0.53 | 0.00013192 | 0.000662 | 0.0025559
-0.52 | 0.00012507 | 0.000643 | 0.0024783
-0.51 | 0.00011984 | 0.0006182 | 0.0023992
-0.5 | 0.00011542 | 0.0005977 | 0.0023365
-0.49 | 0.00011223 | 0.0005811 | 0.0022771
-0.48 | 0.00010975 | 0.0005659 | 0.0022353
-0.47 | 0.00010775 | 0.0005552 | 0.0021839
-0.46 | 0.00010759 | 0.0005494 | 0.0021522
-0.45 | 0.00010972 | 0.0005493 | 0.002154
-0.44 | 0.00011432 | 0.0005583 | 0.0021692
-0.43 | 0.00012257 | 0.0005774 | 0.0022403
-0.42 | 0.00013599 | 0.000619 | 0.0023543
-0.41 | 0.00015648 | 0.0006754 | 0.0025323
-0.4 | 0.00018567 | 0.0007616 | 0.002805
-0.39 | 0.00022758 | 0.0008884 | 0.003232
-0.38 | 0.00028816 | 0.0010745 | 0.0038346
-0.37 | 0.00037251 | 0.0013331 | 0.0047048
-0.36 | 0.0004916 | 0.0016938 | 0.00603
-0.35 | 0.0006773 | 0.0022082 | 0.007805
-0.34 | 0.0009116 | 0.0029196 | 0.010362
-0.33 | 0.0012306 | 0.0039167 | 0.013922
-0.32 | 0.0016705 | 0.0052823 | 0.018953
-0.31 | 0.002267 | 0.00734 | 0.025882
-0.3 | 0.0031136 | 0.009981 | 0.035933
-0.29 | 0.0042606 | 0.013617 | 0.049556
-0.28 | 0.005906 | 0.018646 | 0.06828
-0.27 | 0.008062 | 0.025537 | 0.094
-0.26 | 0.011027 | 0.034936 | 0.12982
-0.25 | 0.015064 | 0.047861 | 0.17823
-0.24 | 0.020573 | 0.0658 | 0.24442
-0.23 | 0.028018 | 0.08984 | 0.33218
-0.22 | 0.03818 | 0.12123 | 0.45298
-0.21 | 0.051741 | 0.16486 | 0.6161
-0.2 | 0.07106 | 0.22319 | 0.8377
-0.19 | 0.09618 | 0.30043 | 1.1233
-0.18 | 0.13072 | 0.40764 | 1.5136
-0.17 | 0.1756 | 0.54399 | 2.0048
-0.16 | 0.23694 | 0.7281 | 2.657
-0.15 | 0.31669 | 0.969 | 3.4874
-0.14 | 0.4256 | 1.2903 | 4.5601
-0.13 | 0.56794 | 1.7002 | 5.908
-0.12 | 0.7531 | 2.2388 | 7.545
-0.11 | 0.9987 | 2.9309 | 9.578
-0.1 | 1.3174 | 3.7825 | 11.987
-0.09 | 1.7413 | 4.9102 | 14.847
-0.08 | 2.2681 | 6.269 | 18.139
-0.07 | 2.9484 | 7.936 | 21.951
-0.06 | 3.7936 | 9.961 | 26.355
-0.05 | 4.8549 | 12.434 | 31.22
-0.04 | 6.068 | 15.366 | 36.698
-0.03 | 7.646 | 18.717 | 42.528
-0.02 | 9.497 | 22.642 | 49.066
-0.01 | 11.664 | 26.952 | 56.025
0 | 14.22 | 32.023 | 63.64
0.01 | 17.094 | 37.465 | 71.59
0.02 | 20.302 | 43.416 | 80.02
0.03 | 23.898 | 49.965 | 88.83
0.04 | 27.801 | 56.992 | 98.12
0.05 | 31.989 | 64.21 | 107.73
0.06 | 36.493 | 72.17 | 117.71
0.07 | 41.221 | 80.5 | 128.15
0.08 | 46.075 | 89.05 | 138.59
0.09 | 51.105 | 98.08 | 149.47
0.1 | 56.143 | 107.21 | 160.43
0.11 | 61.15 | 116.87 | 171.73
0.12 | 66.37 | 126.85 | 183.18
0.13 | 71.49 | 137.01 | 194.87
0.14 | 76.58 | 147.39 | 206.57
0.15 | 81.53 | 157.83 | 218.45
0.16 | 86.34 | 168.64 | 230.57
0.17 | 91.06 | 179.54 | 242.43
0.18 | 95.43 | 190.64 | 254.67
0.19 | 99.68 | 201.73 | 266.86
0.2 | 103.79 | 212.94 | 278.96
0.21 | 107.85 | 224.5 | 291.52
0.22 | 111.56 | 235.91 | 303.56
0.23 | 115.05 | 247.42 | 315.95
0.24 | 118.32 | 258.74 | 328.09
0.25 | 121.42 | 270.47 | 340.49
0.26 | 124.55 | 281.92 | 352.55
0.27 | 127.29 | 293.41 | 364.71
0.28 | 129.93 | 304.97 | 376.81
0.29 | 132.4 | 316.11 | 388.69
0.3 | 134.57 | 327.64 | 400.77
0.31 | 136.91 | 338.88 | 412.45
0.32 | 138.83 | 350.02 | 424.21
0.33 | 140.8 | 361.09 | 435.97
0.34 | 142.69 | 371.98 | 447.41
0.35 | 144.3 | 382.75 | 458.92
0.36 | 145.85 | 393.42 | 469.86
0.37 | 147.35 | 403.99 | 481.16
0.38 | 148.78 | 414.12 | 492.03
0.39 | 150.09 | 424.25 | 502.69
0.4 | 151.4 | 434.16 | 513.27
0.41 | 152.4 | 443.86 | 523.55
0.42 | 153.6 | 453.45 | 533.83
0.43 | 154.66 | 462.53 | 543.87
0.44 | 155.44 | 471.55 | 553.61
0.45 | 156.59 | 480.28 | 563.02
0.46 | 157.32 | 488.78 | 572.3
0.47 | 158.16 | 496.92 | 581.6
0.48 | 159 | 504.78 | 590.4
0.49 | 159.64 | 512.41 | 599
0.5 | 160.43 | 519.73 | 607.2

## Tranconductance (mS-mm)
VGS (V) | VDS = 0.100 V | VDS = 0.500 V | VDS = 0.900 V
-0.75 | -0.001892 | -0.00577 | -0.0144
-0.74 | -0.001745 | -0.005905 | -0.016385
-0.73 | -0.001622 | -0.005265 | -0.01584
-0.72 | -0.0015715 | -0.005175 | -0.01426
-0.71 | -0.0013905 | -0.00534 | -0.013085
-0.7 | -0.0013065 | -0.00466 | -0.013065
-0.69 | -0.0012985 | -0.00446 | -0.01571
-0.68 | -0.001265 | -0.00424 | -0.015115
-0.67 | -0.0012565 | -0.004365 | -0.013005
-0.66 | -0.0011155 | -0.00437 | -0.012465
-0.65 | -0.00107 | -0.004175 | -0.012355
-0.64 | -0.0011265 | -0.003895 | -0.011175
-0.63 | -0.0010345 | -0.00364 | -0.011025
-0.62 | -0.0008975 | -0.003375 | -0.01223
-0.61 | -0.0008845 | -0.003475 | -0.01266
-0.6 | -0.0008845 | -0.00394 | -0.00993
-0.59 | -0.000863 | -0.00348 | -0.00966
-0.58 | -0.0008065 | -0.002925 | -0.010205
-0.57 | -0.000723 | -0.00299 | -0.009535
-0.56 | -0.0007085 | -0.00277 | -0.009525
-0.55 | -0.0006605 | -0.002655 | -0.00897
-0.54 | -0.00055 | -0.002725 | -0.0082
-0.53 | -0.0005705 | -0.0022 | -0.00739
-0.52 | -0.000604 | -0.00219 | -0.007835
-0.51 | -0.0004825 | -0.002265 | -0.00709
-0.5 | -0.0003805 | -0.001855 | -0.006105
-0.49 | -0.0002835 | -0.00159 | -0.00506
-0.48 | -0.000224 | -0.001295 | -0.00466
-0.47 | -0.000108 | -0.000825 | -0.004155
-0.46 | 9.85e-05 | -0.000295 | -0.001495
-0.45 | 0.0003365 | 0.000445 | 0.00085
-0.44 | 0.0006425 | 0.001405 | 0.004315
-0.43 | 0.0010835 | 0.003035 | 0.009255
-0.42 | 0.0016955 | 0.0049 | 0.0146
-0.41 | 0.002484 | 0.00713 | 0.022535
-0.4 | 0.003555 | 0.01065 | 0.034985
-0.39 | 0.0051245 | 0.015645 | 0.05148
-0.38 | 0.0072465 | 0.022235 | 0.07364
-0.37 | 0.010172 | 0.030965 | 0.10977
-0.36 | 0.0152395 | 0.043755 | 0.15501
-0.35 | 0.021 | 0.06129 | 0.2166
-0.34 | 0.027665 | 0.085425 | 0.30585
-0.33 | 0.037945 | 0.118135 | 0.42955
-0.32 | 0.05182 | 0.171165 | 0.598
-0.31 | 0.072155 | 0.234935 | 0.849
-0.3 | 0.09968 | 0.31385 | 1.1837
-0.29 | 0.13962 | 0.43325 | 1.61735
-0.28 | 0.19007 | 0.596 | 2.2222
-0.27 | 0.25605 | 0.8145 | 3.077
-0.26 | 0.3501 | 1.1162 | 4.2115
-0.25 | 0.4773 | 1.5432 | 5.73
-0.24 | 0.6477 | 2.09895 | 7.6975
-0.23 | 0.88035 | 2.7715 | 10.428
-0.22 | 1.18615 | 3.751 | 14.196
-0.21 | 1.644 | 5.098 | 19.236
-0.2 | 2.22195 | 6.7785 | 25.36
-0.19 | 2.983 | 9.2225 | 33.795
-0.18 | 3.971 | 12.178 | 44.075
-0.17 | 5.311 | 16.023 | 57.17
-0.16 | 7.0545 | 21.2505 | 74.13
-0.15 | 9.433 | 28.11 | 95.155
-0.14 | 12.5625 | 36.56 | 121.03
-0.13 | 16.375 | 47.425 | 149.245
-0.12 | 21.538 | 61.535 | 183.5
-0.11 | 28.215 | 77.185 | 222.1
-0.1 | 37.13 | 98.965 | 263.45
-0.09 | 47.535 | 124.325 | 307.6
-0.08 | 60.355 | 151.29 | 355.2
-0.07 | 76.275 | 184.6 | 410.8
-0.06 | 95.325 | 224.9 | 463.45
-0.05 | 113.72 | 270.25 | 517.15
-0.04 | 139.555 | 314.15 | 565.4
-0.03 | 171.45 | 363.8 | 618.4
-0.02 | 200.9 | 411.75 | 674.85
-0.01 | 236.15 | 469.05 | 728.7
0 | 271.5 | 525.65 | 778.25
0.01 | 304.1 | 569.65 | 819
0.02 | 340.2 | 625 | 862
0.03 | 374.95 | 678.8 | 905
0.04 | 404.55 | 712.25 | 945
0.05 | 434.6 | 758.9 | 979.5
0.06 | 461.6 | 814.5 | 1021
0.07 | 479.1 | 844 | 1044
0.08 | 494.2 | 879 | 1066
0.09 | 503.4 | 908 | 1092
0.1 | 502.25 | 939.5 | 1113
0.11 | 511.35 | 982 | 1137.5
0.12 | 517 | 1007 | 1157
0.13 | 510.5 | 1027 | 1169.5
0.14 | 502 | 1041 | 1179
0.15 | 488 | 1062.5 | 1200
0.16 | 476.5 | 1085.5 | 1199
0.17 | 454.5 | 1100 | 1205
0.18 | 431 | 1109.5 | 1221.5
0.19 | 418 | 1115 | 1214.5
0.2 | 408.5 | 1138.5 | 1233
0.21 | 388.5 | 1148.5 | 1230
0.22 | 360 | 1146 | 1221.5
0.23 | 338 | 1141.5 | 1226.5
0.24 | 318.5 | 1152.5 | 1227
0.25 | 311.5 | 1159 | 1223
0.26 | 293.5 | 1147 | 1211
0.27 | 269 | 1152.5 | 1213
0.28 | 255.5 | 1135 | 1199
0.29 | 232 | 1133.5 | 1198
0.3 | 225.5 | 1138.5 | 1188
0.31 | 213 | 1119 | 1172
0.32 | 194.5 | 1110.5 | 1176
0.33 | 193 | 1098 | 1160
0.34 | 175 | 1083 | 1147.5
0.35 | 158 | 1072 | 1122.5
0.36 | 152.5 | 1062 | 1112
0.37 | 146.5 | 1035 | 1108.5
0.38 | 137 | 1013 | 1076.5
0.39 | 131 | 1002 | 1062
0.4 | 115.5 | 980.5 | 1043
0.41 | 110 | 964.5 | 1028
0.42 | 113 | 933.5 | 1016
0.43 | 92 | 905 | 989
0.44 | 96.5 | 887.5 | 957.5
0.45 | 94 | 861.5 | 934.5
0.46 | 78.5 | 832 | 929
0.47 | 84 | 800 | 905
0.48 | 74 | 774.5 | 870
0.49 | 71.5 | 747.5 | 840
0.5 | 79 | 732 | 820