## IDS-VDS Characteristic (mA-mm)
VGS (V) | VDS = 0.100 V | VDS = 0.500 V | VDS = 0.900 V
-0.75 | 0.00035955 | 0.0014671 | 0.0048281
-0.74 | 0.00034061 | 0.0014114 | 0.0047351
-0.73 | 0.00032451 | 0.0013619 | 0.0045696
-0.72 | 0.00030897 | 0.0013159 | 0.0044377
-0.71 | 0.00029752 | 0.0012632 | 0.0042857
-0.7 | 0.00028463 | 0.0012203 | 0.0041445
-0.69 | 0.00026904 | 0.0011685 | 0.0040385
-0.68 | 0.00025789 | 0.0011277 | 0.0038807
-0.67 | 0.00024505 | 0.0010838 | 0.0037899
-0.66 | 0.0002347 | 0.0010413 | 0.0036824
-0.65 | 0.00022292 | 0.001002 | 0.0035321
-0.64 | 0.00021231 | 0.0009706 | 0.0034302
-0.63 | 0.00020458 | 0.0009261 | 0.0032728
-0.62 | 0.00019597 | 0.000894 | 0.0032095
-0.61 | 0.00018561 | 0.0008587 | 0.0031071
-0.6 | 0.00017627 | 0.0008294 | 0.0030189
-0.59 | 0.00016742 | 0.0007962 | 0.0029071
-0.58 | 0.00015988 | 0.0007667 | 0.0028139
-0.57 | 0.00015385 | 0.0007372 | 0.0027168
-0.56 | 0.00014613 | 0.000711 | 0.0026314
-0.55 | 0.00013946 | 0.0006839 | 0.0025323
-0.54 | 0.00013331 | 0.000663 | 0.0024487
-0.53 | 0.00012747 | 0.0006378 | 0.0024
-0.52 | 0.00012138 | 0.0006142 | 0.0023235
-0.51 | 0.00011629 | 0.0005934 | 0.0022523
-0.5 | 0.00011147 | 0.0005732 | 0.0021886
-0.49 | 0.00010816 | 0.0005605 | 0.0021285
-0.48 | 0.00010602 | 0.000544 | 0.0020813
-0.47 | 0.00010372 | 0.0005341 | 0.0020389
-0.46 | 0.0001041 | 0.0005298 | 0.0020263
-0.45 | 0.00010673 | 0.000533 | 0.0020299
-0.44 | 0.00011124 | 0.0005394 | 0.002057
-0.43 | 0.00012072 | 0.0005608 | 0.0021243
-0.42 | 0.00013372 | 0.0006023 | 0.0022498
-0.41 | 0.00015404 | 0.0006643 | 0.0024256
-0.4 | 0.00018462 | 0.0007517 | 0.0027138
-0.39 | 0.00022869 | 0.0008797 | 0.0031294
-0.38 | 0.00028845 | 0.0010669 | 0.0037559
-0.37 | 0.00037388 | 0.00133 | 0.0046187
-0.36 | 0.00049288 | 0.0016944 | 0.005982
-0.35 | 0.000684 | 0.0022123 | 0.007767
-0.34 | 0.0009169 | 0.0029403 | 0.010329
-0.33 | 0.0012418 | 0.0039377 | 0.013895
-0.32 | 0.0016834 | 0.0053022 | 0.018975
-0.31 | 0.0022989 | 0.007408 | 0.026011
-0.3 | 0.0031386 | 0.010041 | 0.035677
-0.29 | 0.0043028 | 0.013681 | 0.049617
-0.28 | 0.006017 | 0.018787 | 0.0686
-0.27 | 0.008252 | 0.02587 | 0.09472
-0.26 | 0.011221 | 0.035387 | 0.13019
-0.25 | 0.0153 | 0.048215 | 0.17855
-0.24 | 0.020825 | 0.0666 | 0.24477
-0.23 | 0.028398 | 0.09051 | 0.33589
-0.22 | 0.038638 | 0.1231 | 0.45571
-0.21 | 0.052601 | 0.16599 | 0.6176
-0.2 | 0.07229 | 0.22572 | 0.8359
-0.19 | 0.0974 | 0.30447 | 1.1256
-0.18 | 0.13257 | 0.41077 | 1.5142
-0.17 | 0.17835 | 0.5517 | 2.0144
-0.16 | 0.23928 | 0.7379 | 2.6553
-0.15 | 0.32175 | 0.9839 | 3.4902
-0.14 | 0.4307 | 1.3001 | 4.5695
-0.13 | 0.572 | 1.7268 | 5.921
-0.12 | 0.7648 | 2.2626 | 7.555
-0.11 | 1.0124 | 2.9514 | 9.576
-0.1 | 1.3364 | 3.8254 | 12.007
-0.09 | 1.7656 | 4.9623 | 14.845
-0.08 | 2.2917 | 6.307 | 18.21
-0.07 | 2.9772 | 8.005 | 21.965
-0.06 | 3.8268 | 10.067 | 26.282
-0.05 | 4.889 | 12.484 | 31.189
-0.04 | 6.134 | 15.392 | 36.55
-0.03 | 7.695 | 18.823 | 42.49
-0.02 | 9.557 | 22.616 | 48.922
-0.01 | 11.739 | 27.104 | 55.898
0 | 14.291 | 32.051 | 63.55
0.01 | 17.146 | 37.492 | 71.47
0.02 | 20.366 | 43.439 | 79.79
0.03 | 23.972 | 50.012 | 88.71
0.04 | 27.847 | 56.883 | 97.9
0.05 | 32.075 | 64.32 | 107.49
0.06 | 36.523 | 72.07 | 117.43
0.07 | 41.268 | 80.47 | 127.79
0.08 | 46.138 | 89.05 | 138.21
0.09 | 51.146 | 97.99 | 149.07
0.1 | 56.183 | 107.25 | 160.07
0.11 | 61.15 | 116.79 | 171.34
0.12 | 66.42 | 126.77 | 183.03
0.13 | 71.49 | 136.91 | 194.49
0.14 | 76.52 | 147.29 | 206.25
0.15 | 81.39 | 157.65 | 218.17
0.16 | 86.25 | 168.58 | 230.18
0.17 | 90.92 | 179.47 | 242.31
0.18 | 95.45 | 190.56 | 254.36
0.19 | 99.75 | 201.82 | 266.61
0.2 | 103.83 | 212.84 | 278.86
0.21 | 107.67 | 224.5 | 291.26
0.22 | 111.5 | 235.88 | 303.45
0.23 | 114.93 | 247.32 | 315.76
0.24 | 118.23 | 258.92 | 327.99
0.25 | 121.54 | 270.42 | 340.41
0.26 | 124.44 | 281.93 | 352.56
0.27 | 127.23 | 293.48 | 364.6
0.28 | 129.79 | 304.91 | 376.82
0.29 | 132.24 | 316.14 | 388.82
0.3 | 134.58 | 327.75 | 400.89
0.31 | 136.99 | 338.92 | 412.87
0.32 | 138.92 | 350.11 | 424.39
0.33 | 140.71 | 361.29 | 436.21
0.34 | 142.51 | 372.01 | 447.66
0.35 | 144.15 | 382.88 | 459.06
0.36 | 146.05 | 393.58 | 470.17
0.37 | 147.39 | 404.11 | 481.46
0.38 | 148.62 | 414.49 | 492.34
0.39 | 149.97 | 424.49 | 503
0.4 | 151.26 | 434.44 | 513.61
0.41 | 152.54 | 444.15 | 523.79
0.42 | 153.41 | 453.72 | 534.21
0.43 | 154.44 | 462.88 | 544.22
0.44 | 155.42 | 471.88 | 553.91
0.45 | 156.63 | 480.62 | 563.56
0.46 | 157.31 | 489.16 | 572.7
0.47 | 158.03 | 497.36 | 581.8
0.48 | 158.79 | 505.15 | 590.6
0.49 | 159.63 | 512.78 | 599.4
0.5 | 160.56 | 520.22 | 607.6

## Tranconductance (mS-mm)
VGS (V) | VDS = 0.100 V | VDS = 0.500 V | VDS = 0.900 V
-0.75 | -0.001894 | -0.00557 | -0.0093
-0.74 | -0.001752 | -0.00526 | -0.012925
-0.73 | -0.001582 | -0.004775 | -0.01487
-0.72 | -0.0013495 | -0.004935 | -0.014195
-0.71 | -0.001217 | -0.00478 | -0.01466
-0.7 | -0.001424 | -0.004735 | -0.01236
-0.69 | -0.001337 | -0.00463 | -0.01319
-0.68 | -0.0011995 | -0.004235 | -0.01243
-0.67 | -0.0011595 | -0.00432 | -0.009915
-0.66 | -0.0011065 | -0.00409 | -0.01289
-0.65 | -0.0011195 | -0.003535 | -0.01261
-0.64 | -0.000917 | -0.003795 | -0.012965
-0.63 | -0.000817 | -0.00383 | -0.011035
-0.62 | -0.0009485 | -0.00337 | -0.008285
-0.61 | -0.000985 | -0.00323 | -0.00953
-0.6 | -0.0009095 | -0.003125 | -0.01
-0.59 | -0.0008195 | -0.003135 | -0.01025
-0.58 | -0.0006785 | -0.00295 | -0.009515
-0.57 | -0.0006875 | -0.002785 | -0.009125
-0.56 | -0.0007195 | -0.002665 | -0.009225
-0.55 | -0.000641 | -0.0024 | -0.009135
-0.54 | -0.0005995 | -0.002305 | -0.006615
-0.53 | -0.0005965 | -0.00244 | -0.00626
-0.52 | -0.000559 | -0.00222 | -0.007385
-0.51 | -0.0004955 | -0.00205 | -0.006745
-0.5 | -0.0004065 | -0.001645 | -0.00619
-0.49 | -0.0002725 | -0.00146 | -0.005365
-0.48 | -0.000222 | -0.00132 | -0.00448
-0.47 | -9.6e-05 | -0.00071 | -0.00275
-0.46 | 0.0001505 | -5.5e-05 | -0.00045
-0.45 | 0.000357 | 0.00048 | 0.001535
-0.44 | 0.0006995 | 0.00139 | 0.00472
-0.43 | 0.001124 | 0.003145 | 0.00964
-0.42 | 0.001666 | 0.005175 | 0.015065
-0.41 | 0.002545 | 0.00747 | 0.0232
-0.4 | 0.0037325 | 0.01077 | 0.03519
-0.39 | 0.0051915 | 0.01576 | 0.052105
-0.38 | 0.0072595 | 0.022515 | 0.074465
-0.37 | 0.0102215 | 0.031375 | 0.111305
-0.36 | 0.015506 | 0.044115 | 0.157415
-0.35 | 0.021201 | 0.062295 | 0.21735
-0.34 | 0.02789 | 0.08627 | 0.3064
-0.33 | 0.038325 | 0.118095 | 0.4323
-0.32 | 0.052855 | 0.173515 | 0.6058
-0.31 | 0.07276 | 0.23694 | 0.8351
-0.3 | 0.100195 | 0.31365 | 1.1803
-0.29 | 0.14392 | 0.4373 | 1.64615
-0.28 | 0.19746 | 0.60945 | 2.25515
-0.27 | 0.2602 | 0.83 | 3.0795
-0.26 | 0.3524 | 1.11725 | 4.1915
-0.25 | 0.4802 | 1.56065 | 5.729
-0.24 | 0.6549 | 2.11475 | 7.867
-0.23 | 0.89065 | 2.825 | 10.547
-0.22 | 1.21015 | 3.774 | 14.0855
-0.21 | 1.6826 | 5.131 | 19.0095
-0.2 | 2.23995 | 6.924 | 25.4
-0.19 | 3.014 | 9.2525 | 33.915
-0.18 | 4.0475 | 12.3615 | 44.44
-0.17 | 5.3355 | 16.3565 | 57.055
-0.16 | 7.17 | 21.61 | 73.79
-0.15 | 9.571 | 28.11 | 95.71
-0.14 | 12.5125 | 37.145 | 121.54
-0.13 | 16.705 | 48.125 | 149.275
-0.12 | 22.02 | 61.23 | 182.75
-0.11 | 28.58 | 78.14 | 222.6
-0.1 | 37.66 | 100.545 | 263.45
-0.09 | 47.765 | 124.08 | 310.15
-0.08 | 60.58 | 152.135 | 356
-0.07 | 76.755 | 188 | 403.6
-0.06 | 95.59 | 223.95 | 461.2
-0.05 | 115.36 | 266.25 | 513.4
-0.04 | 140.3 | 316.95 | 565.05
-0.03 | 171.15 | 361.2 | 618.6
-0.02 | 202.2 | 414.05 | 670.4
-0.01 | 236.7 | 471.75 | 731.4
0 | 270.35 | 519.4 | 778.6
0.01 | 303.75 | 569.4 | 812
0.02 | 341.3 | 626 | 862
0.03 | 374.05 | 672.2 | 905.5
0.04 | 405.15 | 715.4 | 939
0.05 | 433.8 | 759.35 | 976.5
0.06 | 459.65 | 807.5 | 1015
0.07 | 480.75 | 849 | 1039
0.08 | 493.9 | 876 | 1064
0.09 | 502.25 | 910 | 1093
0.1 | 500.2 | 940 | 1113.5
0.11 | 511.85 | 976 | 1148
0.12 | 517 | 1006 | 1157.5
0.13 | 505 | 1026 | 1161
0.14 | 495 | 1037 | 1184
0.15 | 486.5 | 1064.5 | 1196.5
0.16 | 476.5 | 1091 | 1207
0.17 | 460 | 1099 | 1209
0.18 | 441.5 | 1117.5 | 1215
0.19 | 419 | 1114 | 1225
0.2 | 396 | 1134 | 1232.5
0.21 | 383.5 | 1152 | 1229.5
0.22 | 363 | 1141 | 1225
0.23 | 336.5 | 1152 | 1227
0.24 | 330.5 | 1155 | 1232.5
0.25 | 310.5 | 1150.5 | 1228.5
0.26 | 284.5 | 1153 | 1209.5
0.27 | 267.5 | 1149 | 1213
0.28 | 250.5 | 1133 | 1211
0.29 | 239.5 | 1142 | 1203.5
0.3 | 237.5 | 1139 | 1202.5
0.31 | 217 | 1118 | 1175
0.32 | 186 | 1118.5 | 1167
0.33 | 179.5 | 1095 | 1163.5
0.34 | 172 | 1079.5 | 1142.5
0.35 | 177 | 1078.5 | 1125.5
0.36 | 162 | 1061.5 | 1120
0.37 | 128.5 | 1045.5 | 1108.5
0.38 | 129 | 1019 | 1077
0.39 | 132 | 997.5 | 1063.5
0.4 | 128.5 | 983 | 1039.5
0.41 | 107.5 | 964 | 1030
0.42 | 95 | 936.5 | 1021.5
0.43 | 100.5 | 908 | 985
0.44 | 109.5 | 887 | 967
0.45 | 94.5 | 864 | 939.5
0.46 | 70 | 837 | 912
0.47 | 74 | 799.5 | 895
0.48 | 80 | 771 | 880
0.49 | 88.5 | 753.5 | 850
0.5 | 93 | 744 | 820