## IDS-VDS Characteristic (mA-mm)
VGS (V) | VDS = 0.100 V | VDS = 0.500 V | VDS = 0.900 V
-0.75 | 0.00035073 | 0.0014262 | 0.0046967
-0.74 | 0.00033621 | 0.0013774 | 0.0045761
-0.73 | 0.00032285 | 0.0013265 | 0.0044265
-0.72 | 0.00030747 | 0.0012694 | 0.004257
-0.71 | 0.00029284 | 0.0012244 | 0.0041402
-0.7 | 0.00027783 | 0.0011807 | 0.0040183
-0.69 | 0.00026616 | 0.0011407 | 0.0038714
-0.68 | 0.00025601 | 0.0010953 | 0.0037587
-0.67 | 0.0002431 | 0.0010562 | 0.0036427
-0.66 | 0.000233 | 0.0010218 | 0.0035168
-0.65 | 0.00022254 | 0.0009813 | 0.0034236
-0.64 | 0.00021207 | 0.0009502 | 0.0033135
-0.63 | 0.00020167 | 0.0009109 | 0.0032243
-0.62 | 0.00019051 | 0.0008752 | 0.0030924
-0.61 | 0.00018254 | 0.0008441 | 0.0030154
-0.6 | 0.00017314 | 0.0008109 | 0.0029283
-0.59 | 0.00016531 | 0.0007716 | 0.002799
-0.58 | 0.00015815 | 0.0007485 | 0.0027282
-0.57 | 0.00015177 | 0.0007224 | 0.0026108
-0.56 | 0.00014567 | 0.0006949 | 0.0025577
-0.55 | 0.00013887 | 0.0006714 | 0.0024804
-0.54 | 0.00013196 | 0.0006458 | 0.0023795
-0.53 | 0.00012596 | 0.0006221 | 0.002308
-0.52 | 0.00012079 | 0.0006031 | 0.0022456
-0.51 | 0.00011552 | 0.0005837 | 0.0021642
-0.5 | 0.0001116 | 0.0005612 | 0.0021161
-0.49 | 0.00010763 | 0.0005474 | 0.0020754
-0.48 | 0.00010514 | 0.0005333 | 0.0020148
-0.47 | 0.00010439 | 0.0005259 | 0.0019885
-0.46 | 0.00010494 | 0.0005228 | 0.0019868
-0.45 | 0.00010679 | 0.0005235 | 0.0019874
-0.44 | 0.00011082 | 0.0005356 | 0.0020106
-0.43 | 0.00011983 | 0.0005542 | 0.0020858
-0.42 | 0.00013338 | 0.0005932 | 0.0021959
-0.41 | 0.00015404 | 0.0006555 | 0.0023852
-0.4 | 0.0001838 | 0.0007444 | 0.0026724
-0.39 | 0.00022751 | 0.0008728 | 0.0031077
-0.38 | 0.00028777 | 0.0010596 | 0.0037208
-0.37 | 0.00037265 | 0.0013153 | 0.0046028
-0.36 | 0.0004891 | 0.0016828 | 0.005893
-0.35 | 0.000681 | 0.0021975 | 0.007699
-0.34 | 0.0009155 | 0.0029296 | 0.010222
-0.33 | 0.0012342 | 0.00391 | 0.013806
-0.32 | 0.0016772 | 0.0053102 | 0.018822
-0.31 | 0.0022833 | 0.007349 | 0.025683
-0.3 | 0.0031302 | 0.010029 | 0.03555
-0.29 | 0.0042774 | 0.013709 | 0.049274
-0.28 | 0.005912 | 0.018738 | 0.06832
-0.27 | 0.008135 | 0.025677 | 0.09359
-0.26 | 0.011072 | 0.03493 | 0.12885
-0.25 | 0.015141 | 0.047941 | 0.17669
-0.24 | 0.020589 | 0.06597 | 0.24177
-0.23 | 0.028111 | 0.09013 | 0.33193
-0.22 | 0.038217 | 0.12129 | 0.45004
-0.21 | 0.05191 | 0.16525 | 0.6103
-0.2 | 0.07135 | 0.2232 | 0.8272
-0.19 | 0.09644 | 0.3013 | 1.1164
-0.18 | 0.13037 | 0.4097 | 1.5014
-0.17 | 0.17629 | 0.54586 | 1.9924
-0.16 | 0.2363 | 0.729 | 2.6402
-0.15 | 0.31701 | 0.9701 | 3.4606
-0.14 | 0.42511 | 1.2917 | 4.5314
-0.13 | 0.5671 | 1.7006 | 5.87
-0.12 | 0.7532 | 2.2406 | 7.489
-0.11 | 1 | 2.9245 | 9.486
-0.1 | 1.3199 | 3.7823 | 11.856
-0.09 | 1.7355 | 4.9085 | 14.74
-0.08 | 2.2703 | 6.253 | 18.059
-0.07 | 2.9397 | 7.941 | 21.82
-0.06 | 3.7842 | 9.93 | 26.126
-0.05 | 4.8311 | 12.402 | 31.005
-0.04 | 6.074 | 15.305 | 36.363
-0.03 | 7.622 | 18.644 | 42.288
-0.02 | 9.46 | 22.536 | 48.693
-0.01 | 11.655 | 26.857 | 55.6
0 | 14.169 | 31.883 | 63.19
0.01 | 17.046 | 37.35 | 71.13
0.02 | 20.232 | 43.265 | 79.5
0.03 | 23.828 | 49.77 | 88.39
0.04 | 27.693 | 56.722 | 97.47
0.05 | 31.921 | 64.03 | 107.17
0.06 | 36.367 | 71.83 | 117.07
0.07 | 41.066 | 80.15 | 127.45
0.08 | 45.957 | 88.81 | 137.9
0.09 | 50.89 | 97.76 | 148.75
0.1 | 55.984 | 106.85 | 159.84
0.11 | 60.97 | 116.55 | 171.04
0.12 | 66.2 | 126.49 | 182.67
0.13 | 71.35 | 136.59 | 194.14
0.14 | 76.38 | 146.99 | 205.89
0.15 | 81.31 | 157.41 | 217.83
0.16 | 86.19 | 168.28 | 229.91
0.17 | 90.86 | 179.18 | 241.99
0.18 | 95.28 | 190.21 | 254.02
0.19 | 99.55 | 201.32 | 266.26
0.2 | 103.71 | 212.66 | 278.49
0.21 | 107.69 | 224.14 | 290.88
0.22 | 111.44 | 235.58 | 303.03
0.23 | 114.96 | 247.12 | 315.37
0.24 | 118.24 | 258.42 | 327.71
0.25 | 121.49 | 270.08 | 340.08
0.26 | 124.39 | 281.65 | 352.3
0.27 | 127.21 | 293.15 | 364.25
0.28 | 129.87 | 304.64 | 376.49
0.29 | 132.25 | 315.89 | 388.52
0.3 | 134.72 | 327.38 | 400.58
0.31 | 136.72 | 338.64 | 412.48
0.32 | 138.75 | 349.79 | 424.11
0.33 | 140.8 | 360.92 | 435.89
0.34 | 142.73 | 371.79 | 447.33
0.35 | 144.31 | 382.68 | 458.74
0.36 | 145.81 | 393.28 | 469.86
0.37 | 147.39 | 403.83 | 481.12
0.38 | 148.75 | 414.1 | 492.01
0.39 | 150.29 | 424.27 | 502.75
0.4 | 151.28 | 434.18 | 513.27
0.41 | 152.38 | 443.87 | 523.54
0.42 | 153.61 | 453.53 | 533.89
0.43 | 154.52 | 462.61 | 543.89
0.44 | 155.65 | 471.7 | 553.64
0.45 | 156.27 | 480.41 | 563.26
0.46 | 157.23 | 488.95 | 572.5
0.47 | 158.12 | 497.2 | 581.6
0.48 | 158.95 | 505.07 | 590.2
0.49 | 159.62 | 512.68 | 599
0.5 | 160.35 | 519.98 | 607.4

## Tranconductance (mS-mm)
VGS (V) | VDS = 0.100 V | VDS = 0.500 V | VDS = 0.900 V
-0.75 | -0.001452 | -0.00488 | -0.01206
-0.74 | -0.001394 | -0.004985 | -0.01351
-0.73 | -0.001437 | -0.0054 | -0.015955
-0.72 | -0.0015005 | -0.005105 | -0.014315
-0.71 | -0.001482 | -0.004435 | -0.011935
-0.7 | -0.001334 | -0.004185 | -0.01344
-0.69 | -0.001091 | -0.00427 | -0.01298
-0.68 | -0.001153 | -0.004225 | -0.011435
-0.67 | -0.0011505 | -0.003675 | -0.012095
-0.66 | -0.001028 | -0.003745 | -0.010955
-0.65 | -0.0010465 | -0.00358 | -0.010165
-0.64 | -0.0010435 | -0.00352 | -0.009965
-0.63 | -0.001078 | -0.00375 | -0.011055
-0.62 | -0.0009565 | -0.00334 | -0.010445
-0.61 | -0.0008685 | -0.003215 | -0.008205
-0.6 | -0.0008615 | -0.003625 | -0.01082
-0.59 | -0.0007495 | -0.00312 | -0.010005
-0.58 | -0.000677 | -0.00246 | -0.00941
-0.57 | -0.000624 | -0.00268 | -0.008525
-0.56 | -0.000645 | -0.00255 | -0.00652
-0.55 | -0.0006855 | -0.002455 | -0.00891
-0.54 | -0.0006455 | -0.002465 | -0.00862
-0.53 | -0.0005585 | -0.002135 | -0.006695
-0.52 | -0.000522 | -0.00192 | -0.00719
-0.51 | -0.0004595 | -0.002095 | -0.006475
-0.5 | -0.0003945 | -0.001815 | -0.00444
-0.49 | -0.000323 | -0.001395 | -0.005065
-0.48 | -0.000162 | -0.001075 | -0.004345
-0.47 | -1e-05 | -0.000525 | -0.0014
-0.46 | 0.00012 | -0.00012 | -5.5e-05
-0.45 | 0.000294 | 0.00064 | 0.00119
-0.44 | 0.000652 | 0.001535 | 0.00492
-0.43 | 0.001128 | 0.00288 | 0.009265
-0.42 | 0.0017105 | 0.005065 | 0.01497
-0.41 | 0.002521 | 0.00756 | 0.023825
-0.4 | 0.0036735 | 0.010865 | 0.036125
-0.39 | 0.0051985 | 0.01576 | 0.05242
-0.38 | 0.007257 | 0.022125 | 0.074755
-0.37 | 0.0100665 | 0.03116 | 0.10861
-0.36 | 0.0154175 | 0.04411 | 0.15481
-0.35 | 0.02132 | 0.06234 | 0.21645
-0.34 | 0.02766 | 0.085625 | 0.30535
-0.33 | 0.038085 | 0.11903 | 0.43
-0.32 | 0.052455 | 0.17195 | 0.59385
-0.31 | 0.07265 | 0.23594 | 0.8364
-0.3 | 0.099705 | 0.318 | 1.17955
-0.29 | 0.13909 | 0.43545 | 1.6385
-0.28 | 0.19288 | 0.5984 | 2.2158
-0.27 | 0.258 | 0.8096 | 3.0265
-0.26 | 0.3503 | 1.1132 | 4.155
-0.25 | 0.47585 | 1.552 | 5.646
-0.24 | 0.6485 | 2.10945 | 7.762
-0.23 | 0.8814 | 2.766 | 10.4135
-0.22 | 1.18995 | 3.756 | 13.9185
-0.21 | 1.65665 | 5.0955 | 18.858
-0.2 | 2.2265 | 6.8025 | 25.305
-0.19 | 2.951 | 9.325 | 33.71
-0.18 | 3.9925 | 12.228 | 43.8
-0.17 | 5.2965 | 15.965 | 56.94
-0.16 | 7.036 | 21.212 | 73.41
-0.15 | 9.4405 | 28.135 | 94.56
-0.14 | 12.5045 | 36.525 | 120.47
-0.13 | 16.4045 | 47.445 | 147.88
-0.12 | 21.645 | 61.195 | 180.8
-0.11 | 28.335 | 77.085 | 218.35
-0.1 | 36.775 | 99.2 | 262.7
-0.09 | 47.52 | 123.535 | 310.15
-0.08 | 60.21 | 151.625 | 354
-0.07 | 75.695 | 183.85 | 403.35
-0.06 | 94.57 | 223.05 | 459.25
-0.05 | 114.49 | 268.75 | 511.85
-0.04 | 139.545 | 312.1 | 564.15
-0.03 | 169.3 | 361.55 | 616.5
-0.02 | 201.65 | 410.65 | 665.6
-0.01 | 235.45 | 467.35 | 724.85
0 | 269.55 | 524.65 | 776.5
0.01 | 303.15 | 569.1 | 815.5
0.02 | 339.1 | 621 | 863
0.03 | 373.05 | 672.85 | 898.5
0.04 | 404.65 | 713 | 939
0.05 | 433.7 | 755.4 | 980
0.06 | 457.25 | 806 | 1014
0.07 | 479.5 | 849 | 1041.5
0.08 | 491.2 | 880.5 | 1065
0.09 | 501.35 | 902 | 1097
0.1 | 504 | 939.5 | 1114.5
0.11 | 510.8 | 982 | 1141.5
0.12 | 519 | 1002 | 1155
0.13 | 509 | 1025 | 1161
0.14 | 498 | 1041 | 1184.5
0.15 | 490.5 | 1064.5 | 1201
0.16 | 477.5 | 1088.5 | 1208
0.17 | 454.5 | 1096.5 | 1205.5
0.18 | 434.5 | 1107 | 1213.5
0.19 | 421.5 | 1122.5 | 1223.5
0.2 | 407 | 1141 | 1231
0.21 | 386.5 | 1146 | 1227
0.22 | 363.5 | 1149 | 1224.5
0.23 | 340 | 1142 | 1234
0.24 | 326.5 | 1148 | 1235.5
0.25 | 307.5 | 1161.5 | 1229.5
0.26 | 286 | 1153.5 | 1208.5
0.27 | 274 | 1149.5 | 1209.5
0.28 | 252 | 1137 | 1213.5
0.29 | 242.5 | 1137 | 1204.5
0.3 | 223.5 | 1137.5 | 1198
0.31 | 201.5 | 1120.5 | 1176.5
0.32 | 204 | 1114 | 1170.5
0.33 | 199 | 1100 | 1161
0.34 | 175.5 | 1088 | 1142.5
0.35 | 154 | 1074.5 | 1126.5
0.36 | 154 | 1057.5 | 1119
0.37 | 147 | 1041 | 1107.5
0.38 | 145 | 1022 | 1081.5
0.39 | 126.5 | 1004 | 1063
0.4 | 104.5 | 980 | 1039.5
0.41 | 116.5 | 967.5 | 1031
0.42 | 107 | 937 | 1017.5
0.43 | 102 | 908.5 | 987.5
0.44 | 87.5 | 890 | 968.5
0.45 | 79 | 862.5 | 943
0.46 | 92.5 | 839.5 | 917
0.47 | 86 | 806 | 885
0.48 | 75 | 774 | 870
0.49 | 70 | 745.5 | 860
0.5 | 73 | 730 | 840