## IDS-VDS Characteristic (mA-mm)
VGS (V) | VDS = 0.100 V | VDS = 0.500 V | VDS = 0.900 V
-0.75 | 0.00033838 | 0.0013492 | 0.0045389
-0.74 | 0.00032535 | 0.0013078 | 0.0043591
-0.73 | 0.00030696 | 0.0012618 | 0.0042427
-0.72 | 0.00029286 | 0.0012186 | 0.0041302
-0.71 | 0.00028046 | 0.0011691 | 0.0039697
-0.7 | 0.00026815 | 0.0011331 | 0.0038425
-0.69 | 0.00025781 | 0.0010893 | 0.0037078
-0.68 | 0.00024375 | 0.0010398 | 0.0035954
-0.67 | 0.00023383 | 0.001005 | 0.0034755
-0.66 | 0.00022496 | 0.0009736 | 0.0033583
-0.65 | 0.00021314 | 0.0009313 | 0.0032659
-0.64 | 0.00020534 | 0.000897 | 0.003168
-0.63 | 0.00019537 | 0.00087 | 0.0030608
-0.62 | 0.00018606 | 0.0008346 | 0.002966
-0.61 | 0.00017843 | 0.0008019 | 0.0028543
-0.6 | 0.00017086 | 0.0007765 | 0.0027655
-0.59 | 0.00015934 | 0.0007444 | 0.0026716
-0.58 | 0.00015318 | 0.0007186 | 0.0025735
-0.57 | 0.00014391 | 0.0006908 | 0.0024937
-0.56 | 0.00014112 | 0.0006639 | 0.0024205
-0.55 | 0.00013328 | 0.0006429 | 0.0023388
-0.54 | 0.00012719 | 0.0006186 | 0.0022599
-0.53 | 0.00012121 | 0.0005957 | 0.0021869
-0.52 | 0.00011524 | 0.0005721 | 0.0021341
-0.51 | 0.00011003 | 0.000555 | 0.0020756
-0.5 | 0.00010687 | 0.0005434 | 0.0020137
-0.49 | 0.00010288 | 0.000528 | 0.0019829
-0.48 | 0.0001021 | 0.0005173 | 0.0019332
-0.47 | 0.00010204 | 0.0005014 | 0.0019143
-0.46 | 0.0001016 | 0.0005051 | 0.0018964
-0.45 | 0.00010426 | 0.0005047 | 0.0019093
-0.44 | 0.00010862 | 0.0005221 | 0.0019379
-0.43 | 0.00011832 | 0.0005491 | 0.0020183
-0.42 | 0.00013251 | 0.0005876 | 0.002157
-0.41 | 0.00015459 | 0.0006496 | 0.0023532
-0.4 | 0.00018646 | 0.0007441 | 0.0026864
-0.39 | 0.00023089 | 0.0008849 | 0.0031258
-0.38 | 0.00029389 | 0.0010789 | 0.0037971
-0.37 | 0.00038329 | 0.0013531 | 0.0047398
-0.36 | 0.00050765 | 0.0017362 | 0.006174
-0.35 | 0.0007009 | 0.0022801 | 0.00804
-0.34 | 0.0009474 | 0.0030495 | 0.010803
-0.33 | 0.0012784 | 0.0041037 | 0.014503
-0.32 | 0.0017415 | 0.0055481 | 0.019913
-0.31 | 0.0023697 | 0.0077 | 0.027274
-0.3 | 0.0032453 | 0.01051 | 0.037873
-0.29 | 0.0044392 | 0.014292 | 0.052076
-0.28 | 0.006229 | 0.019573 | 0.07178
-0.27 | 0.008502 | 0.026951 | 0.09947
-0.26 | 0.01156 | 0.037074 | 0.1366
-0.25 | 0.015774 | 0.050357 | 0.18743
-0.24 | 0.021497 | 0.06917 | 0.2564
-0.23 | 0.029322 | 0.09413 | 0.35045
-0.22 | 0.039895 | 0.12825 | 0.47849
-0.21 | 0.054204 | 0.17317 | 0.6482
-0.2 | 0.0743 | 0.23489 | 0.8743
-0.19 | 0.10039 | 0.31677 | 1.1747
-0.18 | 0.136 | 0.42621 | 1.5751
-0.17 | 0.18303 | 0.5716 | 2.1055
-0.16 | 0.24517 | 0.7628 | 2.7746
-0.15 | 0.3299 | 1.0162 | 3.6256
-0.14 | 0.44112 | 1.3453 | 4.7659
-0.13 | 0.5856 | 1.7768 | 6.137
-0.12 | 0.7786 | 2.328 | 7.866
-0.11 | 1.0322 | 3.0393 | 9.899
-0.1 | 1.3633 | 3.9392 | 12.388
-0.09 | 1.7903 | 5.0734 | 15.364
-0.08 | 2.3367 | 6.484 | 18.749
-0.07 | 3.0308 | 8.212 | 22.646
-0.06 | 3.8911 | 10.277 | 27.042
-0.05 | 4.9765 | 12.821 | 32.031
-0.04 | 6.23 | 15.736 | 37.525
-0.03 | 7.818 | 19.193 | 43.563
-0.02 | 9.704 | 23.128 | 49.997
-0.01 | 11.931 | 27.674 | 57.14
0 | 14.472 | 32.626 | 64.82
0.01 | 17.412 | 38.251 | 72.67
0.02 | 20.634 | 44.167 | 81.21
0.03 | 24.277 | 50.829 | 90.18
0.04 | 28.225 | 57.75 | 99.48
0.05 | 32.418 | 65.26 | 109.15
0.06 | 36.895 | 73.18 | 119.11
0.07 | 41.64 | 81.43 | 129.57
0.08 | 46.516 | 90.24 | 140.15
0.09 | 51.535 | 99.21 | 151.04
0.1 | 56.67 | 108.43 | 162.03
0.11 | 61.7 | 118.2 | 173.36
0.12 | 66.92 | 128.11 | 184.97
0.13 | 72.05 | 138.23 | 196.62
0.14 | 77.02 | 148.65 | 208.46
0.15 | 81.94 | 159.21 | 220.19
0.16 | 86.81 | 170.02 | 232.37
0.17 | 91.5 | 181 | 244.49
0.18 | 95.94 | 192.02 | 256.65
0.19 | 100.18 | 203.18 | 268.94
0.2 | 104.22 | 214.61 | 281.08
0.21 | 108.26 | 225.92 | 293.59
0.22 | 111.88 | 237.49 | 305.87
0.23 | 115.45 | 249.01 | 318.13
0.24 | 118.83 | 260.44 | 330.26
0.25 | 121.98 | 272.11 | 342.72
0.26 | 124.87 | 283.53 | 354.86
0.27 | 127.65 | 295.07 | 367
0.28 | 130.19 | 306.54 | 379.23
0.29 | 132.72 | 318.02 | 391.02
0.3 | 135.2 | 329.37 | 403.18
0.31 | 137.23 | 340.64 | 415.03
0.32 | 139.19 | 351.74 | 426.77
0.33 | 141.12 | 362.92 | 438.54
0.34 | 142.92 | 373.78 | 449.9
0.35 | 144.78 | 384.49 | 461.38
0.36 | 146.13 | 395.19 | 472.6
0.37 | 147.59 | 405.85 | 483.76
0.38 | 149.01 | 416.15 | 494.57
0.39 | 150.42 | 426.33 | 505.24
0.4 | 151.7 | 436.03 | 515.82
0.41 | 152.66 | 445.77 | 526.21
0.42 | 153.72 | 455.37 | 536.48
0.43 | 154.72 | 464.58 | 546.34
0.44 | 155.97 | 473.54 | 556.12
0.45 | 156.65 | 482.29 | 565.72
0.46 | 157.49 | 490.79 | 575
0.47 | 158.31 | 498.93 | 584.1
0.48 | 159.07 | 506.86 | 592.9
0.49 | 160.07 | 514.44 | 601.4
0.5 | 160.51 | 521.76 | 609.9

## Tranconductance (mS-mm)
VGS (V) | VDS = 0.100 V | VDS = 0.500 V | VDS = 0.900 V
-0.75 | -0.001303 | -0.00414 | -0.01798
-0.74 | -0.001571 | -0.00437 | -0.01481
-0.73 | -0.0016245 | -0.00446 | -0.011445
-0.72 | -0.001325 | -0.004635 | -0.01365
-0.71 | -0.0012355 | -0.004275 | -0.014385
-0.7 | -0.0011325 | -0.00399 | -0.013095
-0.69 | -0.00122 | -0.004665 | -0.012355
-0.68 | -0.001199 | -0.004215 | -0.011615
-0.67 | -0.0009395 | -0.00331 | -0.011855
-0.66 | -0.0010345 | -0.003685 | -0.01048
-0.65 | -0.000981 | -0.00383 | -0.009515
-0.64 | -0.0008885 | -0.003065 | -0.010255
-0.63 | -0.000964 | -0.00312 | -0.0101
-0.62 | -0.000847 | -0.003405 | -0.010325
-0.61 | -0.00076 | -0.002905 | -0.010025
-0.6 | -0.0009545 | -0.002875 | -0.009135
-0.59 | -0.000884 | -0.002895 | -0.0096
-0.58 | -0.0007715 | -0.00268 | -0.008895
-0.57 | -0.000603 | -0.002735 | -0.00765
-0.56 | -0.0005315 | -0.002395 | -0.007745
-0.55 | -0.0006965 | -0.002265 | -0.00803
-0.54 | -0.0006035 | -0.00236 | -0.007595
-0.53 | -0.0005975 | -0.002325 | -0.00629
-0.52 | -0.000559 | -0.002035 | -0.005565
-0.51 | -0.0004185 | -0.001435 | -0.00602
-0.5 | -0.0003575 | -0.00135 | -0.004635
-0.49 | -0.0002385 | -0.001305 | -0.004025
-0.48 | -4.2e-05 | -0.00133 | -0.00343
-0.47 | -2.5e-05 | -0.00061 | -0.00184
-0.46 | 0.000111 | 0.000165 | -0.00025
-0.45 | 0.000351 | 0.00085 | 0.002075
-0.44 | 0.000703 | 0.00222 | 0.00545
-0.43 | 0.0011945 | 0.003275 | 0.010955
-0.42 | 0.0018135 | 0.005025 | 0.016745
-0.41 | 0.0026975 | 0.007825 | 0.02647
-0.4 | 0.003815 | 0.011765 | 0.03863
-0.39 | 0.0053715 | 0.01674 | 0.055535
-0.38 | 0.00762 | 0.02341 | 0.0807
-0.37 | 0.010688 | 0.032865 | 0.118845
-0.36 | 0.0158805 | 0.04635 | 0.16501
-0.35 | 0.0219875 | 0.065665 | 0.23145
-0.34 | 0.028875 | 0.09118 | 0.32315
-0.33 | 0.039705 | 0.12493 | 0.4555
-0.32 | 0.054565 | 0.179815 | 0.63855
-0.31 | 0.07519 | 0.248095 | 0.898
-0.3 | 0.103475 | 0.3296 | 1.2401
-0.29 | 0.149185 | 0.45315 | 1.69535
-0.28 | 0.20314 | 0.63295 | 2.3697
-0.27 | 0.26655 | 0.87505 | 3.241
-0.26 | 0.3636 | 1.1703 | 4.398
-0.25 | 0.49685 | 1.6048 | 5.99
-0.24 | 0.6774 | 2.18865 | 8.151
-0.23 | 0.9199 | 2.954 | 11.1045
-0.22 | 1.2441 | 3.952 | 14.8875
-0.21 | 1.72025 | 5.332 | 19.7905
-0.2 | 2.3093 | 7.18 | 26.325
-0.19 | 3.085 | 9.566 | 35.04
-0.18 | 4.132 | 12.7415 | 46.54
-0.17 | 5.4585 | 16.8295 | 59.975
-0.16 | 7.3435 | 22.23 | 76.005
-0.15 | 9.7975 | 29.125 | 99.565
-0.14 | 12.785 | 38.03 | 125.57
-0.13 | 16.874 | 49.135 | 155.005
-0.12 | 22.33 | 63.125 | 188.1
-0.11 | 29.235 | 80.56 | 226.1
-0.1 | 37.905 | 101.705 | 273.25
-0.09 | 48.67 | 127.24 | 318.05
-0.08 | 62.025 | 156.93 | 364.1
-0.07 | 77.72 | 189.65 | 414.65
-0.06 | 97.285 | 230.45 | 469.25
-0.05 | 116.945 | 272.95 | 524.15
-0.04 | 142.075 | 318.6 | 576.6
-0.03 | 173.7 | 369.6 | 623.6
-0.02 | 205.65 | 424.05 | 678.85
-0.01 | 238.4 | 474.9 | 741.15
0 | 274.05 | 528.85 | 776.5
0.01 | 308.1 | 577.05 | 819.5
0.02 | 343.25 | 628.9 | 875.5
0.03 | 379.55 | 679.15 | 913.5
0.04 | 407.05 | 721.55 | 948.5
0.05 | 433.5 | 771.5 | 981.5
0.06 | 461.1 | 808.5 | 1021
0.07 | 481.05 | 853 | 1052
0.08 | 494.75 | 889 | 1073.5
0.09 | 507.7 | 909.5 | 1094
0.1 | 508.25 | 949.5 | 1116
0.11 | 512.5 | 984 | 1147
0.12 | 517.5 | 1001.5 | 1163
0.13 | 505 | 1027 | 1174.5
0.14 | 494.5 | 1049 | 1178.5
0.15 | 489.5 | 1068.5 | 1195.5
0.16 | 478 | 1089.5 | 1215
0.17 | 456.5 | 1100 | 1214
0.18 | 434 | 1109 | 1222.5
0.19 | 414 | 1129.5 | 1221.5
0.2 | 404 | 1137 | 1232.5
0.21 | 383 | 1144 | 1239.5
0.22 | 359.5 | 1154.5 | 1227
0.23 | 347.5 | 1147.5 | 1219.5
0.24 | 326.5 | 1155 | 1229.5
0.25 | 302 | 1154.5 | 1230
0.26 | 283.5 | 1148 | 1214
0.27 | 266 | 1150.5 | 1218.5
0.28 | 253.5 | 1147.5 | 1201
0.29 | 250.5 | 1141.5 | 1197.5
0.3 | 225.5 | 1131 | 1200.5
0.31 | 199.5 | 1118.5 | 1179.5
0.32 | 194.5 | 1114 | 1175.5
0.33 | 186.5 | 1102 | 1156.5
0.34 | 183 | 1078.5 | 1142
0.35 | 160.5 | 1070.5 | 1135
0.36 | 140.5 | 1068 | 1119
0.37 | 144 | 1048 | 1098.5
0.38 | 141.5 | 1024 | 1074
0.39 | 134.5 | 994 | 1062.5
0.4 | 112 | 972 | 1048.5
0.41 | 101 | 967 | 1033
0.42 | 103 | 940.5 | 1006.5
0.43 | 112.5 | 908.5 | 982
0.44 | 96.5 | 885.5 | 969
0.45 | 76 | 862.5 | 944
0.46 | 83 | 832 | 919
0.47 | 79 | 803.5 | 895
0.48 | 88 | 775.5 | 865
0.49 | 72 | 745 | 850
0.5 | 44 | 732 | 850