## IDS-VDS Characteristic (mA-mm)
VGS (V) | VDS = 0.100 V | VDS = 0.500 V | VDS = 0.900 V
-0.75 | 0.00031021 | 0.0012171 | 0.0039438
-0.74 | 0.00030181 | 0.0011738 | 0.0038507
-0.73 | 0.00028108 | 0.0011286 | 0.0037063
-0.72 | 0.00026842 | 0.0010946 | 0.0036158
-0.71 | 0.00026032 | 0.0010474 | 0.0034966
-0.7 | 0.00024608 | 0.0010135 | 0.003394
-0.69 | 0.0002403 | 0.00098 | 0.0032935
-0.68 | 0.00022647 | 0.0009464 | 0.003175
-0.67 | 0.00021891 | 0.0009149 | 0.0030842
-0.66 | 0.00020767 | 0.0008762 | 0.0030073
-0.65 | 0.00020005 | 0.0008436 | 0.0028898
-0.64 | 0.00019217 | 0.0008184 | 0.0028033
-0.63 | 0.00018238 | 0.000787 | 0.0026999
-0.62 | 0.0001735 | 0.0007577 | 0.0026082
-0.61 | 0.0001628 | 0.0007304 | 0.00253
-0.6 | 0.00015807 | 0.0006994 | 0.0024403
-0.59 | 0.00015096 | 0.0006736 | 0.0023658
-0.58 | 0.00014402 | 0.0006547 | 0.0022889
-0.57 | 0.00013846 | 0.0006274 | 0.0022427
-0.56 | 0.00013259 | 0.0006065 | 0.0021725
-0.55 | 0.00012461 | 0.0005868 | 0.0020945
-0.54 | 0.0001182 | 0.0005623 | 0.0020511
-0.53 | 0.00011678 | 0.0005442 | 0.0019721
-0.52 | 0.00010859 | 0.0005282 | 0.0019143
-0.51 | 0.00010781 | 0.0005187 | 0.0018682
-0.5 | 0.00010475 | 0.00050071 | 0.0018375
-0.49 | 9.917e-05 | 0.00048589 | 0.0017921
-0.48 | 9.728e-05 | 0.00047696 | 0.0017575
-0.47 | 9.943e-05 | 0.00046966 | 0.001746
-0.46 | 9.904e-05 | 0.0004657 | 0.0017379
-0.45 | 0.0001016 | 0.00048026 | 0.0017627
-0.44 | 0.00010759 | 0.00049257 | 0.0018192
-0.43 | 0.0001183 | 0.00052995 | 0.0019053
-0.42 | 0.0001357 | 0.0005762 | 0.0020615
-0.41 | 0.00015979 | 0.0006461 | 0.0022904
-0.4 | 0.00019152 | 0.0007536 | 0.0026461
-0.39 | 0.00024136 | 0.0009036 | 0.0031404
-0.38 | 0.00030891 | 0.001119 | 0.0038591
-0.37 | 0.00040411 | 0.001413 | 0.0049005
-0.36 | 0.00053492 | 0.0018334 | 0.006468
-0.35 | 0.0007446 | 0.0024203 | 0.008493
-0.34 | 0.000997 | 0.0032201 | 0.011434
-0.33 | 0.0013547 | 0.0043709 | 0.015506
-0.32 | 0.0018381 | 0.006028 | 0.021275
-0.31 | 0.0025105 | 0.008175 | 0.029142
-0.3 | 0.0034244 | 0.011148 | 0.040288
-0.29 | 0.0046934 | 0.015233 | 0.055529
-0.28 | 0.006584 | 0.020788 | 0.07667
-0.27 | 0.008988 | 0.028499 | 0.10594
-0.26 | 0.012199 | 0.039033 | 0.14538
-0.25 | 0.0166 | 0.053275 | 0.19891
-0.24 | 0.022582 | 0.07361 | 0.2717
-0.23 | 0.030752 | 0.09939 | 0.37174
-0.22 | 0.041818 | 0.13467 | 0.50268
-0.21 | 0.056703 | 0.18284 | 0.684
-0.2 | 0.07792 | 0.24579 | 0.9172
-0.19 | 0.10462 | 0.33227 | 1.2366
-0.18 | 0.14183 | 0.44676 | 1.6574
-0.17 | 0.19045 | 0.5993 | 2.1851
-0.16 | 0.25575 | 0.7995 | 2.892
-0.15 | 0.34277 | 1.0577 | 3.7863
-0.14 | 0.45796 | 1.4071 | 4.9285
-0.13 | 0.6083 | 1.8492 | 6.349
-0.12 | 0.8053 | 2.4169 | 8.098
-0.11 | 1.0685 | 3.1546 | 10.195
-0.1 | 1.408 | 4.0826 | 12.707
-0.09 | 1.8458 | 5.2598 | 15.667
-0.08 | 2.4103 | 6.685 | 19.121
-0.07 | 3.1064 | 8.43 | 23.077
-0.06 | 3.9962 | 10.567 | 27.515
-0.05 | 5.093 | 13.135 | 32.522
-0.04 | 6.359 | 16.11 | 37.937
-0.03 | 7.95 | 19.601 | 44.005
-0.02 | 9.86 | 23.525 | 50.568
-0.01 | 12.091 | 28.096 | 57.69
0 | 14.682 | 33.218 | 65.3
0.01 | 17.584 | 38.726 | 73.34
0.02 | 20.833 | 44.691 | 81.7
0.03 | 24.487 | 51.413 | 90.72
0.04 | 28.407 | 58.28 | 100.01
0.05 | 32.638 | 65.81 | 109.65
0.06 | 37.084 | 73.75 | 119.61
0.07 | 41.852 | 82.08 | 129.97
0.08 | 46.72 | 90.73 | 140.58
0.09 | 51.712 | 99.61 | 151.42
0.1 | 56.819 | 109.01 | 162.43
0.11 | 61.75 | 118.67 | 173.55
0.12 | 67.02 | 128.59 | 185.25
0.13 | 72.15 | 138.73 | 196.91
0.14 | 77.15 | 148.97 | 208.57
0.15 | 82.12 | 159.6 | 220.64
0.16 | 86.91 | 170.41 | 232.46
0.17 | 91.5 | 181.32 | 244.58
0.18 | 96.07 | 192.24 | 256.66
0.19 | 100.31 | 203.49 | 268.88
0.2 | 104.38 | 214.67 | 281.06
0.21 | 108.33 | 226.18 | 293.44
0.22 | 112.06 | 237.74 | 305.69
0.23 | 115.57 | 248.93 | 317.88
0.24 | 118.91 | 260.46 | 330.18
0.25 | 122.06 | 272.13 | 342.3
0.26 | 125.03 | 283.49 | 354.55
0.27 | 127.89 | 294.95 | 366.75
0.28 | 130.37 | 306.41 | 378.83
0.29 | 132.8 | 317.72 | 390.74
0.3 | 135.19 | 329.16 | 402.56
0.31 | 137.29 | 340.4 | 414.48
0.32 | 139.49 | 351.34 | 426.13
0.33 | 141.2 | 362.45 | 437.72
0.34 | 142.98 | 373.38 | 449.19
0.35 | 144.73 | 384.12 | 460.45
0.36 | 146.31 | 394.78 | 471.63
0.37 | 147.84 | 405.15 | 482.73
0.38 | 149.13 | 415.46 | 493.58
0.39 | 150.48 | 425.54 | 504.11
0.4 | 151.72 | 435.33 | 514.65
0.41 | 153 | 445.05 | 524.97
0.42 | 153.88 | 454.46 | 535.2
0.43 | 154.89 | 463.7 | 545.16
0.44 | 155.95 | 472.62 | 554.6
0.45 | 156.67 | 481.3 | 564.23
0.46 | 157.83 | 489.65 | 573.3
0.47 | 158.37 | 497.8 | 582.2
0.48 | 159.12 | 505.65 | 591
0.49 | 159.99 | 513.21 | 599.6
0.5 | 160.57 | 520.46 | 607.9

## Tranconductance (mS-mm)
VGS (V) | VDS = 0.100 V | VDS = 0.500 V | VDS = 0.900 V
-0.75 | -0.00084 | -0.00433 | -0.00931
-0.74 | -0.0014565 | -0.004425 | -0.011875
-0.73 | -0.0016695 | -0.00396 | -0.011745
-0.72 | -0.001038 | -0.00406 | -0.010485
-0.71 | -0.001117 | -0.004055 | -0.01109
-0.7 | -0.001001 | -0.00337 | -0.010155
-0.69 | -0.0009805 | -0.003355 | -0.01095
-0.68 | -0.0010695 | -0.003255 | -0.010465
-0.67 | -0.00094 | -0.00351 | -0.008385
-0.66 | -0.000943 | -0.003565 | -0.00972
-0.65 | -0.000775 | -0.00289 | -0.0102
-0.64 | -0.0008835 | -0.00283 | -0.009495
-0.63 | -0.0009335 | -0.003035 | -0.009755
-0.62 | -0.000979 | -0.00283 | -0.008495
-0.61 | -0.0007715 | -0.002915 | -0.008395
-0.6 | -0.000592 | -0.00284 | -0.00821
-0.59 | -0.0007025 | -0.002235 | -0.00757
-0.58 | -0.000625 | -0.00231 | -0.006155
-0.57 | -0.0005715 | -0.00241 | -0.00582
-0.56 | -0.0006925 | -0.00203 | -0.00741
-0.55 | -0.0007195 | -0.00221 | -0.00607
-0.54 | -0.0003915 | -0.00213 | -0.00612
-0.53 | -0.0004805 | -0.001705 | -0.00684
-0.52 | -0.0004485 | -0.001275 | -0.005195
-0.51 | -0.000192 | -0.0013745 | -0.00384
-0.5 | -0.000432 | -0.0016405 | -0.003805
-0.49 | -0.0003735 | -0.0011875 | -0.004
-0.48 | 1.3e-05 | -0.0008115 | -0.002305
-0.47 | 8.8e-05 | -0.000563 | -0.00098
-0.46 | 0.0001085 | 0.00053 | 0.000835
-0.45 | 0.0004275 | 0.0013435 | 0.004065
-0.44 | 0.000835 | 0.0024845 | 0.00713
-0.43 | 0.0014055 | 0.0041815 | 0.012115
-0.42 | 0.0020745 | 0.0058075 | 0.019255
-0.41 | 0.002791 | 0.00887 | 0.02923
-0.4 | 0.0040785 | 0.012875 | 0.0425
-0.39 | 0.0058695 | 0.01827 | 0.06065
-0.38 | 0.0081375 | 0.02547 | 0.088005
-0.37 | 0.0113005 | 0.03572 | 0.130445
-0.36 | 0.0170245 | 0.050365 | 0.179625
-0.35 | 0.023104 | 0.069335 | 0.2483
-0.34 | 0.030505 | 0.09753 | 0.35065
-0.33 | 0.042055 | 0.140395 | 0.49205
-0.32 | 0.05779 | 0.190205 | 0.6818
-0.31 | 0.079315 | 0.256 | 0.95065
-0.3 | 0.109145 | 0.3529 | 1.31935
-0.29 | 0.15798 | 0.482 | 1.8191
-0.28 | 0.21473 | 0.6633 | 2.52055
-0.27 | 0.28075 | 0.91225 | 3.4355
-0.26 | 0.3806 | 1.2388 | 4.6485
-0.25 | 0.51915 | 1.72885 | 6.316
-0.24 | 0.7076 | 2.30575 | 8.6415
-0.23 | 0.9618 | 3.053 | 11.549
-0.22 | 1.29755 | 4.1725 | 15.613
-0.21 | 1.8051 | 5.556 | 20.726
-0.2 | 2.39585 | 7.4715 | 27.63
-0.19 | 3.1955 | 10.0485 | 37.01
-0.18 | 4.2915 | 13.3515 | 47.425
-0.17 | 5.696 | 17.637 | 61.73
-0.16 | 7.616 | 22.92 | 80.06
-0.15 | 10.1105 | 30.38 | 101.825
-0.14 | 13.2765 | 39.575 | 128.135
-0.13 | 17.367 | 50.49 | 158.475
-0.12 | 23.01 | 65.27 | 192.3
-0.11 | 30.135 | 83.285 | 230.45
-0.1 | 38.865 | 105.26 | 273.6
-0.09 | 50.115 | 130.12 | 320.7
-0.08 | 63.03 | 158.51 | 370.5
-0.07 | 79.295 | 194.1 | 419.7
-0.06 | 99.33 | 235.25 | 472.25
-0.05 | 118.14 | 277.15 | 521.1
-0.04 | 142.85 | 323.3 | 574.15
-0.03 | 175.05 | 370.75 | 631.55
-0.02 | 207.05 | 424.75 | 684.25
-0.01 | 241.1 | 484.65 | 736.6
0 | 274.65 | 531.5 | 782.5
0.01 | 307.55 | 573.65 | 820
0.02 | 345.15 | 634.35 | 869
0.03 | 378.7 | 679.45 | 915.5
0.04 | 407.55 | 719.85 | 946.5
0.05 | 433.85 | 773.5 | 980
0.06 | 460.7 | 813.5 | 1016
0.07 | 481.8 | 849 | 1048.5
0.08 | 493 | 876.5 | 1072.5
0.09 | 504.95 | 914 | 1092.5
0.1 | 501.9 | 953 | 1106.5
0.11 | 510.05 | 979 | 1141
0.12 | 520 | 1003 | 1168
0.13 | 506.5 | 1019 | 1166
0.14 | 498.5 | 1043.5 | 1186.5
0.15 | 488 | 1072 | 1194.5
0.16 | 469 | 1086 | 1197
0.17 | 458 | 1091.5 | 1210
0.18 | 440.5 | 1108.5 | 1215
0.19 | 415.5 | 1121.5 | 1220
0.2 | 401 | 1134.5 | 1228
0.21 | 384 | 1153.5 | 1231.5
0.22 | 362 | 1137.5 | 1222
0.23 | 342.5 | 1136 | 1224.5
0.24 | 324.5 | 1160 | 1221
0.25 | 306 | 1151.5 | 1218.5
0.26 | 291.5 | 1141 | 1222.5
0.27 | 267 | 1146 | 1214
0.28 | 245.5 | 1138.5 | 1199.5
0.29 | 241 | 1137.5 | 1186.5
0.3 | 224.5 | 1134 | 1187
0.31 | 215 | 1109 | 1178.5
0.32 | 195.5 | 1102.5 | 1162
0.33 | 174.5 | 1102 | 1153
0.34 | 176.5 | 1083.5 | 1136.5
0.35 | 166.5 | 1070 | 1122
0.36 | 155.5 | 1051.5 | 1114
0.37 | 141 | 1034 | 1097.5
0.38 | 132 | 1019.5 | 1069
0.39 | 129.5 | 993.5 | 1053.5
0.4 | 126 | 975.5 | 1043
0.41 | 108 | 956.5 | 1027.5
0.42 | 94.5 | 932.5 | 1009.5
0.43 | 103.5 | 908 | 970
0.44 | 89 | 880 | 953.5
0.45 | 94 | 851.5 | 935
0.46 | 85 | 825 | 898.5
0.47 | 64.5 | 800 | 885
0.48 | 81 | 770.5 | 870
0.49 | 72.5 | 740.5 | 845
0.5 | 58 | 725 | 830