## IDS-VDS Characteristic (mA-mm)
VGS (V) | VDS = 0.100 V | VDS = 0.500 V | VDS = 0.900 V
-0.75 | 0.00030603 | 0.0011903 | 0.0038559
-0.74 | 0.00029562 | 0.0011463 | 0.0037598
-0.73 | 0.00028185 | 0.0011122 | 0.0036393
-0.72 | 0.00026805 | 0.0010838 | 0.0035358
-0.71 | 0.00025735 | 0.001038 | 0.0034216
-0.7 | 0.00024477 | 0.0010023 | 0.0033196
-0.69 | 0.00023432 | 0.0009661 | 0.0032176
-0.68 | 0.00022455 | 0.0009285 | 0.0031305
-0.67 | 0.00021419 | 0.0008993 | 0.0030248
-0.66 | 0.000204 | 0.000872 | 0.0029324
-0.65 | 0.00019502 | 0.0008369 | 0.0028653
-0.64 | 0.00018617 | 0.0008032 | 0.0027573
-0.63 | 0.0001789 | 0.0007731 | 0.0026789
-0.62 | 0.00017159 | 0.0007486 | 0.0026066
-0.61 | 0.0001644 | 0.000718 | 0.0025161
-0.6 | 0.0001566 | 0.0006966 | 0.0024397
-0.59 | 0.00014957 | 0.0006724 | 0.0023527
-0.58 | 0.00014207 | 0.0006458 | 0.0022821
-0.57 | 0.00013685 | 0.000624 | 0.002221
-0.56 | 0.00013066 | 0.0005986 | 0.0021537
-0.55 | 0.00012528 | 0.0005794 | 0.0020763
-0.54 | 0.00011968 | 0.0005612 | 0.0020255
-0.53 | 0.00011416 | 0.0005472 | 0.0019584
-0.52 | 0.00010902 | 0.000529 | 0.001907
-0.51 | 0.00010583 | 0.0005125 | 0.0018582
-0.5 | 0.00010308 | 0.00049609 | 0.0018076
-0.49 | 0.00010035 | 0.00048682 | 0.0017678
-0.48 | 9.902e-05 | 0.00047526 | 0.0017407
-0.47 | 9.825e-05 | 0.00047306 | 0.0017311
-0.46 | 0.0001004 | 0.0004739 | 0.0017471
-0.45 | 0.00010379 | 0.00048237 | 0.0017666
-0.44 | 0.00011089 | 0.00050491 | 0.0018226
-0.43 | 0.00012181 | 0.0005354 | 0.00193
-0.42 | 0.00013941 | 0.0005905 | 0.0021003
-0.41 | 0.00016371 | 0.0006688 | 0.0023586
-0.4 | 0.00019885 | 0.000781 | 0.0027285
-0.39 | 0.00025047 | 0.0009433 | 0.0032758
-0.38 | 0.00032151 | 0.001171 | 0.0040458
-0.37 | 0.00042228 | 0.0014892 | 0.0051653
-0.36 | 0.00055852 | 0.0019373 | 0.006825
-0.35 | 0.0007803 | 0.0025508 | 0.008987
-0.34 | 0.0010521 | 0.0034211 | 0.012138
-0.33 | 0.0014238 | 0.0046059 | 0.016429
-0.32 | 0.0019242 | 0.006366 | 0.022581
-0.31 | 0.0026293 | 0.008604 | 0.030959
-0.3 | 0.0036044 | 0.011756 | 0.042696
-0.29 | 0.0049457 | 0.016028 | 0.05894
-0.28 | 0.006857 | 0.021866 | 0.08092
-0.27 | 0.009378 | 0.030019 | 0.11173
-0.26 | 0.012767 | 0.041096 | 0.15356
-0.25 | 0.017392 | 0.056164 | 0.20963
-0.24 | 0.023579 | 0.0769 | 0.28456
-0.23 | 0.032123 | 0.10444 | 0.38919
-0.22 | 0.043505 | 0.14133 | 0.52896
-0.21 | 0.05956 | 0.19082 | 0.7121
-0.2 | 0.08056 | 0.25729 | 0.9641
-0.19 | 0.10881 | 0.34707 | 1.2921
-0.18 | 0.1471 | 0.46624 | 1.7196
-0.17 | 0.19758 | 0.6243 | 2.2835
-0.16 | 0.26349 | 0.8311 | 3.0063
-0.15 | 0.35397 | 1.1052 | 3.9279
-0.14 | 0.47385 | 1.4627 | 5.1144
-0.13 | 0.627 | 1.9192 | 6.572
-0.12 | 0.8326 | 2.5121 | 8.352
-0.11 | 1.1001 | 3.2619 | 10.485
-0.1 | 1.4495 | 4.2113 | 13.073
-0.09 | 1.9021 | 5.4148 | 16.085
-0.08 | 2.4761 | 6.882 | 19.596
-0.07 | 3.1947 | 8.705 | 23.6
-0.06 | 4.1001 | 10.873 | 28.054
-0.05 | 5.2099 | 13.49 | 33.161
-0.04 | 6.534 | 16.502 | 38.715
-0.03 | 8.164 | 20.036 | 44.775
-0.02 | 10.099 | 24.079 | 51.362
-0.01 | 12.37 | 28.653 | 58.64
0 | 14.995 | 33.787 | 66.34
0.01 | 17.944 | 39.391 | 74.34
0.02 | 21.202 | 45.51 | 82.87
0.03 | 24.894 | 52.15 | 91.84
0.04 | 28.809 | 59.08 | 101.18
0.05 | 33.082 | 66.7 | 110.88
0.06 | 37.59 | 74.61 | 120.82
0.07 | 42.334 | 82.91 | 131.33
0.08 | 47.256 | 91.6 | 141.96
0.09 | 52.24 | 100.63 | 152.72
0.1 | 57.25 | 109.93 | 163.91
0.11 | 62.43 | 119.76 | 175.01
0.12 | 67.58 | 129.53 | 186.67
0.13 | 72.69 | 139.74 | 198.31
0.14 | 77.65 | 150.05 | 210.05
0.15 | 82.51 | 160.6 | 221.8
0.16 | 87.33 | 171.47 | 233.92
0.17 | 92 | 182.29 | 246
0.18 | 96.45 | 193.33 | 257.97
0.19 | 100.64 | 204.47 | 270.16
0.2 | 104.77 | 215.78 | 282.3
0.21 | 108.66 | 227.16 | 294.71
0.22 | 112.3 | 238.55 | 306.97
0.23 | 115.83 | 250 | 319.16
0.24 | 119.15 | 261.44 | 331.42
0.25 | 122.14 | 272.99 | 343.5
0.26 | 125.21 | 284.34 | 355.74
0.27 | 127.85 | 295.87 | 367.77
0.28 | 130.41 | 307.24 | 379.81
0.29 | 132.9 | 318.55 | 391.69
0.3 | 135.26 | 329.93 | 403.58
0.31 | 137.36 | 340.99 | 415.38
0.32 | 139.43 | 352.15 | 427.04
0.33 | 141.18 | 363.14 | 438.64
0.34 | 142.98 | 374.06 | 449.9
0.35 | 144.9 | 384.63 | 461.28
0.36 | 146.29 | 395.24 | 472.34
0.37 | 147.71 | 405.71 | 483.43
0.38 | 149.09 | 415.91 | 494.29
0.39 | 150.27 | 425.92 | 504.77
0.4 | 151.73 | 435.59 | 515.22
0.41 | 152.72 | 445.31 | 525.49
0.42 | 153.7 | 454.74 | 535.63
0.43 | 154.76 | 463.84 | 545.53
0.44 | 155.73 | 472.7 | 555.06
0.45 | 156.69 | 481.25 | 564.52
0.46 | 157.49 | 489.68 | 573.5
0.47 | 158.12 | 497.73 | 582.3
0.48 | 158.94 | 505.48 | 591.1
0.49 | 159.94 | 512.92 | 599.8
0.5 | 160.4 | 520.16 | 608.3

## Tranconductance (mS-mm)
VGS (V) | VDS = 0.100 V | VDS = 0.500 V | VDS = 0.900 V
-0.75 | -0.001041 | -0.0044 | -0.00961
-0.74 | -0.001209 | -0.003905 | -0.01083
-0.73 | -0.0013785 | -0.003125 | -0.0112
-0.72 | -0.001225 | -0.00371 | -0.010885
-0.71 | -0.001164 | -0.004075 | -0.01081
-0.7 | -0.0011515 | -0.003595 | -0.0102
-0.69 | -0.001011 | -0.00369 | -0.009455
-0.68 | -0.0010065 | -0.00334 | -0.00964
-0.67 | -0.0010275 | -0.002825 | -0.009905
-0.66 | -0.0009585 | -0.00312 | -0.007975
-0.65 | -0.0008915 | -0.00344 | -0.008755
-0.64 | -0.000806 | -0.00319 | -0.00932
-0.63 | -0.000729 | -0.00273 | -0.007535
-0.62 | -0.000725 | -0.002755 | -0.00814
-0.61 | -0.0007495 | -0.0026 | -0.008345
-0.6 | -0.0007415 | -0.00228 | -0.00817
-0.59 | -0.0007265 | -0.00254 | -0.00788
-0.58 | -0.000636 | -0.00242 | -0.006585
-0.57 | -0.0005705 | -0.00236 | -0.00642
-0.56 | -0.0005785 | -0.00223 | -0.007235
-0.55 | -0.000549 | -0.00187 | -0.00641
-0.54 | -0.000556 | -0.00161 | -0.005895
-0.53 | -0.000533 | -0.00161 | -0.005925
-0.52 | -0.0004165 | -0.001735 | -0.00501
-0.51 | -0.000297 | -0.0016455 | -0.00497
-0.5 | -0.000274 | -0.001284 | -0.00452
-0.49 | -0.000203 | -0.0010415 | -0.003345
-0.48 | -0.000105 | -0.000688 | -0.001835
-0.47 | 6.9e-05 | -6.8e-05 | 0.00032
-0.46 | 0.000277 | 0.0004655 | 0.001775
-0.45 | 0.0005245 | 0.0015505 | 0.003775
-0.44 | 0.000901 | 0.0026515 | 0.00817
-0.43 | 0.001426 | 0.0042795 | 0.013885
-0.42 | 0.002095 | 0.00667 | 0.02143
-0.41 | 0.002972 | 0.009525 | 0.03141
-0.4 | 0.004338 | 0.013725 | 0.04586
-0.39 | 0.006133 | 0.0195 | 0.065865
-0.38 | 0.0085905 | 0.027295 | 0.094475
-0.37 | 0.0118505 | 0.038315 | 0.13896
-0.36 | 0.017901 | 0.05308 | 0.191085
-0.35 | 0.024679 | 0.07419 | 0.26565
-0.34 | 0.032175 | 0.102755 | 0.3721
-0.33 | 0.043605 | 0.147245 | 0.52215
-0.32 | 0.060275 | 0.199905 | 0.7265
-0.31 | 0.08401 | 0.2695 | 1.00575
-0.3 | 0.11582 | 0.3712 | 1.39905
-0.29 | 0.16263 | 0.5055 | 1.9112
-0.28 | 0.221615 | 0.69955 | 2.6395
-0.27 | 0.2955 | 0.9615 | 3.632
-0.26 | 0.4007 | 1.30725 | 4.895
-0.25 | 0.5406 | 1.7902 | 6.55
-0.24 | 0.73655 | 2.4138 | 8.978
-0.23 | 0.9963 | 3.2215 | 12.22
-0.22 | 1.37185 | 4.319 | 16.1455
-0.21 | 1.85275 | 5.798 | 21.757
-0.2 | 2.4625 | 7.8125 | 29
-0.19 | 3.327 | 10.4475 | 37.775
-0.18 | 4.4385 | 13.8615 | 49.57
-0.17 | 5.8195 | 18.243 | 64.335
-0.16 | 7.8195 | 24.045 | 82.22
-0.15 | 10.518 | 31.58 | 105.405
-0.14 | 13.6515 | 40.7 | 132.205
-0.13 | 17.9375 | 52.47 | 161.88
-0.12 | 23.655 | 67.135 | 195.65
-0.11 | 30.845 | 84.96 | 236.05
-0.1 | 40.1 | 107.645 | 280
-0.09 | 51.33 | 133.535 | 326.15
-0.08 | 64.63 | 164.51 | 375.75
-0.07 | 81.2 | 199.55 | 422.9
-0.06 | 100.76 | 239.25 | 478.05
-0.05 | 121.695 | 281.45 | 533.05
-0.04 | 147.705 | 327.3 | 580.7
-0.03 | 178.25 | 378.85 | 632.35
-0.02 | 210.3 | 430.85 | 693.25
-0.01 | 244.8 | 485.4 | 748.9
0 | 278.7 | 536.9 | 785
0.01 | 310.35 | 586.15 | 826.5
0.02 | 347.5 | 637.95 | 875
0.03 | 380.35 | 678.5 | 915.5
0.04 | 409.4 | 727.5 | 952
0.05 | 439.05 | 776.5 | 982
0.06 | 462.6 | 810.5 | 1022.5
0.07 | 483.3 | 849.5 | 1057
0.08 | 495.3 | 886 | 1069.5
0.09 | 499.7 | 916.5 | 1097.5
0.1 | 509.5 | 956.5 | 1114.5
0.11 | 516.5 | 980 | 1138
0.12 | 513 | 999 | 1165
0.13 | 503.5 | 1026 | 1169
0.14 | 491 | 1043 | 1174.5
0.15 | 484 | 1071 | 1193.5
0.16 | 474.5 | 1084.5 | 1210
0.17 | 456 | 1093 | 1202.5
0.18 | 432 | 1109 | 1208
0.19 | 416 | 1122.5 | 1216.5
0.2 | 401 | 1134.5 | 1227.5
0.21 | 376.5 | 1138.5 | 1233.5
0.22 | 358.5 | 1142 | 1222.5
0.23 | 342.5 | 1144.5 | 1222.5
0.24 | 315.5 | 1149.5 | 1217
0.25 | 303 | 1145 | 1216
0.26 | 285.5 | 1144 | 1213.5
0.27 | 260 | 1145 | 1203.5
0.28 | 252.5 | 1134 | 1196
0.29 | 242.5 | 1134.5 | 1188.5
0.3 | 223 | 1122 | 1184.5
0.31 | 208.5 | 1111 | 1173
0.32 | 191 | 1107.5 | 1163
0.33 | 177.5 | 1095.5 | 1143
0.34 | 186 | 1074.5 | 1132
0.35 | 165.5 | 1059 | 1122
0.36 | 140.5 | 1054 | 1107.5
0.37 | 140 | 1033.5 | 1097.5
0.38 | 128 | 1010.5 | 1067
0.39 | 132 | 984 | 1046.5
0.4 | 122.5 | 969.5 | 1036
0.41 | 98.5 | 957.5 | 1020.5
0.42 | 102 | 926.5 | 1002
0.43 | 101.5 | 898 | 971.5
0.44 | 96.5 | 870.5 | 949.5
0.45 | 88 | 849 | 922
0.46 | 71.5 | 824 | 889
0.47 | 72.5 | 790 | 880
0.48 | 91 | 759.5 | 875
0.49 | 73 | 734 | 860
0.5 | 46 | 724 | 850