## IDS-VDS Characteristic (mA-mm)
VGS (V) | VDS = 0.100 V | VDS = 0.500 V | VDS = 0.900 V
-0.75 | 0.00027597 | 0.0010367 | 0.0032476
-0.74 | 0.0002643 | 0.0010012 | 0.0031698
-0.73 | 0.00025204 | 0.0009654 | 0.0030847
-0.72 | 0.00024271 | 0.00093 | 0.002986
-0.71 | 0.00023082 | 0.000892 | 0.0028971
-0.7 | 0.0002222 | 0.0008653 | 0.0028239
-0.69 | 0.00021261 | 0.0008341 | 0.002726
-0.68 | 0.0002043 | 0.0008056 | 0.0026386
-0.67 | 0.00019339 | 0.0007754 | 0.0025765
-0.66 | 0.00018432 | 0.0007499 | 0.0024991
-0.65 | 0.00017569 | 0.0007255 | 0.0024221
-0.64 | 0.00016928 | 0.0006991 | 0.0023499
-0.63 | 0.00016224 | 0.0006766 | 0.00227
-0.62 | 0.00015607 | 0.0006548 | 0.0022
-0.61 | 0.00014888 | 0.0006253 | 0.0021321
-0.6 | 0.00014156 | 0.0006082 | 0.0020578
-0.59 | 0.00013434 | 0.0005846 | 0.0019999
-0.58 | 0.00012881 | 0.0005604 | 0.0019349
-0.57 | 0.00012193 | 0.0005468 | 0.0018798
-0.56 | 0.00011731 | 0.0005297 | 0.0018281
-0.55 | 0.0001126 | 0.0005116 | 0.001787
-0.54 | 0.00010801 | 0.00049907 | 0.0017262
-0.53 | 0.00010411 | 0.00047766 | 0.0016733
-0.52 | 0.00010032 | 0.00046592 | 0.0016359
-0.51 | 9.71e-05 | 0.00045444 | 0.0015849
-0.5 | 9.46e-05 | 0.00044192 | 0.001569
-0.49 | 9.257e-05 | 0.00043638 | 0.0015448
-0.48 | 9.156e-05 | 0.00043015 | 0.0015419
-0.47 | 9.254e-05 | 0.00043162 | 0.0015413
-0.46 | 9.525e-05 | 0.00043874 | 0.0015611
-0.45 | 0.00010034 | 0.00045428 | 0.001621
-0.44 | 0.00010975 | 0.00048109 | 0.0017121
-0.43 | 0.00012381 | 0.00052336 | 0.0018464
-0.42 | 0.00014452 | 0.0005937 | 0.002053
-0.41 | 0.00017397 | 0.0006888 | 0.0023641
-0.4 | 0.00021606 | 0.0008227 | 0.0028213
-0.39 | 0.00027566 | 0.0010168 | 0.0034791
-0.38 | 0.00035676 | 0.001282 | 0.0044029
-0.37 | 0.00047103 | 0.0016498 | 0.005738
-0.36 | 0.0006498 | 0.002173 | 0.007592
-0.35 | 0.0008677 | 0.0028917 | 0.010186
-0.34 | 0.0011675 | 0.0038989 | 0.013881
-0.33 | 0.0015869 | 0.0052488 | 0.018859
-0.32 | 0.0021507 | 0.007253 | 0.025922
-0.31 | 0.0029333 | 0.009845 | 0.03555
-0.3 | 0.0039963 | 0.013379 | 0.049003
-0.29 | 0.0054621 | 0.018326 | 0.06737
-0.28 | 0.007643 | 0.024972 | 0.09322
-0.27 | 0.010406 | 0.034096 | 0.12771
-0.26 | 0.014085 | 0.046457 | 0.17404
-0.25 | 0.019176 | 0.06383 | 0.2376
-0.24 | 0.02594 | 0.08619 | 0.3229
-0.23 | 0.035246 | 0.1173 | 0.43853
-0.22 | 0.047743 | 0.1584 | 0.5928
-0.21 | 0.06537 | 0.21305 | 0.8011
-0.2 | 0.08825 | 0.28785 | 1.0693
-0.19 | 0.11807 | 0.38458 | 1.4355
-0.18 | 0.15987 | 0.51473 | 1.9034
-0.17 | 0.21416 | 0.6871 | 2.5101
-0.16 | 0.28641 | 0.9114 | 3.3017
-0.15 | 0.38288 | 1.2084 | 4.2808
-0.14 | 0.50788 | 1.5952 | 5.532
-0.13 | 0.6746 | 2.0835 | 7.11
-0.12 | 0.8897 | 2.7251 | 8.995
-0.11 | 1.1759 | 3.5224 | 11.256
-0.1 | 1.5425 | 4.5379 | 13.951
-0.09 | 2.0156 | 5.799 | 17.136
-0.08 | 2.6143 | 7.359 | 20.788
-0.07 | 3.3634 | 9.272 | 24.807
-0.06 | 4.3007 | 11.508 | 29.532
-0.05 | 5.4643 | 14.244 | 34.766
-0.04 | 6.818 | 17.387 | 40.515
-0.03 | 8.486 | 21.033 | 46.766
-0.02 | 10.484 | 25.168 | 53.353
-0.01 | 12.811 | 29.912 | 60.73
0 | 15.494 | 35.109 | 68.62
0.01 | 18.489 | 40.874 | 76.84
0.02 | 21.817 | 47.094 | 85.43
0.03 | 25.535 | 53.749 | 94.64
0.04 | 29.535 | 60.95 | 103.9
0.05 | 33.823 | 68.5 | 113.77
0.06 | 38.339 | 76.64 | 123.95
0.07 | 43.19 | 85.11 | 134.45
0.08 | 48.1 | 93.83 | 145.11
0.09 | 53.102 | 103 | 156.03
0.1 | 58.08 | 112.35 | 167.19
0.11 | 63.28 | 122.06 | 178.59
0.12 | 68.47 | 132.16 | 190.3
0.13 | 73.55 | 142.36 | 201.82
0.14 | 78.63 | 152.68 | 213.69
0.15 | 83.51 | 163.41 | 225.72
0.16 | 88.37 | 174.29 | 237.79
0.17 | 93 | 185.25 | 249.95
0.18 | 97.43 | 196.39 | 262.05
0.19 | 101.63 | 207.45 | 274.28
0.2 | 105.69 | 218.84 | 286.47
0.21 | 109.63 | 230.41 | 298.88
0.22 | 113.39 | 241.79 | 311.06
0.23 | 116.95 | 253.26 | 323.38
0.24 | 120.2 | 264.82 | 335.63
0.25 | 123.23 | 276.39 | 347.91
0.26 | 126.13 | 287.88 | 360.08
0.27 | 129.03 | 299.38 | 372.05
0.28 | 131.58 | 310.64 | 384.14
0.29 | 134.08 | 322.04 | 396.16
0.3 | 136.27 | 333.5 | 408.09
0.31 | 138.23 | 344.68 | 420
0.32 | 140.48 | 355.86 | 431.49
0.33 | 142.34 | 366.71 | 443.19
0.34 | 144.14 | 377.59 | 454.58
0.35 | 145.73 | 388.39 | 465.91
0.36 | 147.21 | 398.93 | 476.97
0.37 | 148.77 | 409.54 | 488.01
0.38 | 150.25 | 419.65 | 498.85
0.39 | 151.42 | 429.62 | 509.49
0.4 | 152.5 | 439.51 | 519.93
0.41 | 153.79 | 449.06 | 530.06
0.42 | 154.8 | 458.48 | 540.28
0.43 | 155.85 | 467.63 | 550.12
0.44 | 156.71 | 476.49 | 559.75
0.45 | 157.39 | 485.04 | 569.15
0.46 | 158.55 | 493.47 | 578.2
0.47 | 159.35 | 501.45 | 587
0.48 | 160.01 | 509.19 | 595.8
0.49 | 160.65 | 516.66 | 604.3
0.5 | 161.3 | 523.87 | 612.6

## Tranconductance (mS-mm)
VGS (V) | VDS = 0.100 V | VDS = 0.500 V | VDS = 0.900 V
-0.75 | -0.001167 | -0.00355 | -0.00778
-0.74 | -0.0011965 | -0.003565 | -0.008145
-0.73 | -0.0010795 | -0.00356 | -0.00919
-0.72 | -0.001061 | -0.00367 | -0.00938
-0.71 | -0.0010255 | -0.003235 | -0.008105
-0.7 | -0.0009105 | -0.002895 | -0.008555
-0.69 | -0.000895 | -0.002985 | -0.009265
-0.68 | -0.000961 | -0.002935 | -0.007475
-0.67 | -0.000999 | -0.002785 | -0.006975
-0.66 | -0.000885 | -0.002495 | -0.00772
-0.65 | -0.000752 | -0.00254 | -0.00746
-0.64 | -0.0006725 | -0.002445 | -0.007605
-0.63 | -0.0006605 | -0.002215 | -0.007495
-0.62 | -0.000668 | -0.002565 | -0.006895
-0.61 | -0.0007255 | -0.00233 | -0.00711
-0.6 | -0.000727 | -0.002035 | -0.00661
-0.59 | -0.0006375 | -0.00239 | -0.006145
-0.58 | -0.0006205 | -0.00189 | -0.006005
-0.57 | -0.000575 | -0.001535 | -0.00534
-0.56 | -0.0004665 | -0.00176 | -0.00464
-0.55 | -0.000465 | -0.0015315 | -0.005095
-0.54 | -0.0004245 | -0.001697 | -0.005685
-0.53 | -0.0003845 | -0.0016575 | -0.004515
-0.52 | -0.0003505 | -0.001161 | -0.00442
-0.51 | -0.000286 | -0.0012 | -0.003345
-0.5 | -0.0002265 | -0.000903 | -0.002005
-0.49 | -0.000152 | -0.0005885 | -0.001355
-0.48 | -1.5e-06 | -0.000238 | -0.000175
-0.47 | 0.0001845 | 0.0004295 | 0.00096
-0.46 | 0.00039 | 0.001133 | 0.003985
-0.45 | 0.000725 | 0.0021175 | 0.00755
-0.44 | 0.0011735 | 0.003454 | 0.01127
-0.43 | 0.0017385 | 0.0056305 | 0.017045
-0.42 | 0.002508 | 0.008272 | 0.025885
-0.41 | 0.003577 | 0.01145 | 0.038415
-0.4 | 0.0050845 | 0.0164 | 0.05575
-0.39 | 0.007035 | 0.022965 | 0.07908
-0.38 | 0.0097685 | 0.03165 | 0.112945
-0.37 | 0.014652 | 0.04455 | 0.159455
-0.36 | 0.0198335 | 0.062095 | 0.2224
-0.35 | 0.025885 | 0.086295 | 0.31445
-0.34 | 0.03596 | 0.117855 | 0.43365
-0.33 | 0.04916 | 0.167705 | 0.60205
-0.32 | 0.06732 | 0.22981 | 0.83455
-0.31 | 0.09228 | 0.3063 | 1.15405
-0.3 | 0.12644 | 0.42405 | 1.591
-0.29 | 0.182335 | 0.57965 | 2.21085
-0.28 | 0.247195 | 0.7885 | 3.017
-0.27 | 0.3221 | 1.07425 | 4.041
-0.26 | 0.4385 | 1.4867 | 5.4945
-0.25 | 0.59275 | 1.98665 | 7.443
-0.24 | 0.8035 | 2.6735 | 10.0465
-0.23 | 1.09015 | 3.6105 | 13.495
-0.22 | 1.5062 | 4.7875 | 18.1285
-0.21 | 2.02535 | 6.4725 | 23.825
-0.2 | 2.635 | 8.5765 | 31.72
-0.19 | 3.581 | 11.344 | 41.705
-0.18 | 4.8045 | 15.126 | 53.73
-0.17 | 6.327 | 19.8335 | 69.915
-0.16 | 8.436 | 26.065 | 88.535
-0.15 | 11.0735 | 34.19 | 111.515
-0.14 | 14.586 | 43.755 | 141.46
-0.13 | 19.091 | 56.495 | 173.15
-0.12 | 25.065 | 71.945 | 207.3
-0.11 | 32.64 | 90.64 | 247.8
-0.1 | 41.985 | 113.83 | 294
-0.09 | 53.59 | 141.055 | 341.85
-0.08 | 67.39 | 173.65 | 383.55
-0.07 | 84.32 | 207.45 | 437.2
-0.06 | 105.045 | 248.6 | 497.95
-0.05 | 125.865 | 293.95 | 549.15
-0.04 | 151.085 | 339.45 | 600
-0.03 | 183.3 | 389.05 | 641.9
-0.02 | 216.25 | 443.95 | 698.2
-0.01 | 250.5 | 497.05 | 763.35
0 | 283.9 | 548.1 | 805.5
0.01 | 316.15 | 599.25 | 840.5
0.02 | 352.3 | 643.75 | 890
0.03 | 385.9 | 692.8 | 923.5
0.04 | 414.4 | 737.55 | 956.5
0.05 | 440.2 | 784.5 | 1002.5
0.06 | 468.35 | 830.5 | 1034
0.07 | 488.05 | 859.5 | 1058
0.08 | 495.6 | 894.5 | 1079
0.09 | 499 | 926 | 1104
0.1 | 508.9 | 953 | 1128
0.11 | 519.5 | 990.5 | 1155.5
0.12 | 513.5 | 1015 | 1161.5
0.13 | 508 | 1026 | 1169.5
0.14 | 498 | 1052.5 | 1195
0.15 | 487 | 1080.5 | 1205
0.16 | 474.5 | 1092 | 1211.5
0.17 | 453 | 1105 | 1213
0.18 | 431.5 | 1110 | 1216.5
0.19 | 413 | 1122.5 | 1221
0.2 | 400 | 1148 | 1230
0.21 | 385 | 1147.5 | 1229.5
0.22 | 366 | 1142.5 | 1225
0.23 | 340.5 | 1151.5 | 1228.5
0.24 | 314 | 1156.5 | 1226.5
0.25 | 296.5 | 1153 | 1222.5
0.26 | 290 | 1149.5 | 1207
0.27 | 272.5 | 1138 | 1203
0.28 | 252.5 | 1133 | 1205.5
0.29 | 234.5 | 1143 | 1197.5
0.3 | 207.5 | 1132 | 1192
0.31 | 210.5 | 1118 | 1170
0.32 | 205.5 | 1101.5 | 1159.5
0.33 | 183 | 1086.5 | 1154.5
0.34 | 169.5 | 1084 | 1136
0.35 | 153.5 | 1067 | 1119.5
0.36 | 152 | 1057.5 | 1105
0.37 | 152 | 1036 | 1094
0.38 | 132.5 | 1004 | 1074
0.39 | 112.5 | 993 | 1054
0.4 | 118.5 | 972 | 1028.5
0.41 | 115 | 948.5 | 1017.5
0.42 | 103 | 928.5 | 1003
0.43 | 95.5 | 900.5 | 973.5
0.44 | 77 | 870.5 | 951.5
0.45 | 92 | 849 | 922.5
0.46 | 98 | 820.5 | 892.5
0.47 | 73 | 786 | 880
0.48 | 65 | 760.5 | 865
0.49 | 64.5 | 734 | 840
0.5 | 65 | 721 | 830