## IDS-VDS Characteristic (mA-mm)
VGS (V) | VDS = 0.100 V | VDS = 0.500 V | VDS = 0.900 V
-0.75 | 0.00024431 | 0.0008947 | 0.0027962
-0.74 | 0.0002339 | 0.0008602 | 0.0027067
-0.73 | 0.00022246 | 0.0008309 | 0.0026258
-0.72 | 0.00021368 | 0.0007995 | 0.0025514
-0.71 | 0.00020387 | 0.0007746 | 0.0024718
-0.7 | 0.00019689 | 0.0007543 | 0.0024071
-0.69 | 0.0001876 | 0.0007247 | 0.0023257
-0.68 | 0.00017962 | 0.0007016 | 0.00227
-0.67 | 0.00017169 | 0.0006818 | 0.0022123
-0.66 | 0.00016479 | 0.0006581 | 0.002131
-0.65 | 0.00015794 | 0.0006345 | 0.0020684
-0.64 | 0.00014998 | 0.0006122 | 0.0020094
-0.63 | 0.00014266 | 0.000598 | 0.0019527
-0.62 | 0.00013686 | 0.000572 | 0.001894
-0.61 | 0.00013053 | 0.0005494 | 0.0018347
-0.6 | 0.00012484 | 0.0005314 | 0.0017745
-0.59 | 0.0001199 | 0.000512 | 0.0017293
-0.58 | 0.0001151 | 0.00049739 | 0.0016668
-0.57 | 0.00011047 | 0.00048047 | 0.0016178
-0.56 | 0.0001056 | 0.00046307 | 0.0015752
-0.55 | 0.00010139 | 0.00044909 | 0.0015344
-0.54 | 9.761e-05 | 0.00043353 | 0.0014926
-0.53 | 9.395e-05 | 0.00042293 | 0.0014524
-0.52 | 9.115e-05 | 0.00041157 | 0.0014228
-0.51 | 8.795e-05 | 0.00040148 | 0.0013917
-0.5 | 8.654e-05 | 0.00039695 | 0.0013707
-0.49 | 8.566e-05 | 0.00039289 | 0.0013619
-0.48 | 8.572e-05 | 0.00039284 | 0.0013622
-0.47 | 8.743e-05 | 0.00039802 | 0.001385
-0.46 | 9.24e-05 | 0.00040982 | 0.0014268
-0.45 | 9.874e-05 | 0.00043222 | 0.0015039
-0.44 | 0.0001101 | 0.00047092 | 0.0016273
-0.43 | 0.0001263 | 0.00052304 | 0.0018103
-0.42 | 0.00015006 | 0.0006066 | 0.0020759
-0.41 | 0.00018419 | 0.0007219 | 0.0024546
-0.4 | 0.00023178 | 0.0008786 | 0.0030187
-0.39 | 0.00029934 | 0.0011044 | 0.0037932
-0.38 | 0.00039068 | 0.0014154 | 0.004902
-0.37 | 0.00051818 | 0.0018497 | 0.006523
-0.36 | 0.0007198 | 0.0024407 | 0.008702
-0.35 | 0.0009647 | 0.0032698 | 0.011734
-0.34 | 0.0013021 | 0.004411 | 0.015916
-0.33 | 0.0017651 | 0.006058 | 0.021792
-0.32 | 0.0023944 | 0.008222 | 0.029854
-0.31 | 0.0032555 | 0.011154 | 0.04114
-0.3 | 0.0044338 | 0.015303 | 0.05646
-0.29 | 0.006183 | 0.020829 | 0.07754
-0.28 | 0.008399 | 0.028361 | 0.10589
-0.27 | 0.011425 | 0.038696 | 0.14465
-0.26 | 0.015437 | 0.052355 | 0.19769
-0.25 | 0.020984 | 0.07171 | 0.26787
-0.24 | 0.028375 | 0.09692 | 0.36316
-0.23 | 0.038544 | 0.13109 | 0.49199
-0.22 | 0.051954 | 0.176 | 0.6646
-0.21 | 0.07086 | 0.23685 | 0.8878
-0.2 | 0.09528 | 0.31733 | 1.1864
-0.19 | 0.12794 | 0.42411 | 1.577
-0.18 | 0.17137 | 0.56803 | 2.0904
-0.17 | 0.2297 | 0.7504 | 2.7497
-0.16 | 0.30613 | 0.9969 | 3.5707
-0.15 | 0.40765 | 1.3078 | 4.6375
-0.14 | 0.54125 | 1.7254 | 5.986
-0.13 | 0.7127 | 2.2478 | 7.649
-0.12 | 0.9433 | 2.9188 | 9.585
-0.11 | 1.2375 | 3.7719 | 11.951
-0.1 | 1.616 | 4.8191 | 14.762
-0.09 | 2.1113 | 6.153 | 18.007
-0.08 | 2.7277 | 7.768 | 21.762
-0.07 | 3.495 | 9.745 | 25.974
-0.06 | 4.4563 | 12.063 | 30.697
-0.05 | 5.6432 | 14.871 | 36.107
-0.04 | 7.022 | 18.097 | 41.901
-0.03 | 8.742 | 21.841 | 48.117
-0.02 | 10.729 | 26.07 | 54.966
-0.01 | 13.077 | 30.797 | 62.39
0 | 15.772 | 36.162 | 70.37
0.01 | 18.787 | 41.901 | 78.63
0.02 | 22.097 | 48.191 | 87.35
0.03 | 25.854 | 54.93 | 96.39
0.04 | 29.866 | 62.21 | 105.91
0.05 | 34.145 | 69.71 | 115.77
0.06 | 38.691 | 77.81 | 125.93
0.07 | 43.436 | 86.39 | 136.53
0.08 | 48.379 | 95.17 | 147.09
0.09 | 53.415 | 104.27 | 158.11
0.1 | 58.39 | 113.6 | 169.32
0.11 | 63.55 | 123.37 | 180.72
0.12 | 68.75 | 133.44 | 192.34
0.13 | 73.89 | 143.62 | 203.95
0.14 | 78.88 | 154 | 215.85
0.15 | 83.78 | 164.61 | 227.69
0.16 | 88.61 | 175.53 | 239.83
0.17 | 93.2 | 186.47 | 251.79
0.18 | 97.71 | 197.55 | 263.95
0.19 | 101.94 | 208.66 | 276.1
0.2 | 105.97 | 219.99 | 288.36
0.21 | 109.9 | 231.45 | 300.82
0.22 | 113.6 | 242.89 | 312.81
0.23 | 117.17 | 254.42 | 325.19
0.24 | 120.42 | 265.75 | 337.42
0.25 | 123.52 | 277.4 | 349.58
0.26 | 126.35 | 288.86 | 361.81
0.27 | 129.05 | 300.27 | 373.78
0.28 | 131.8 | 311.61 | 385.77
0.29 | 134.16 | 322.95 | 397.69
0.3 | 136.43 | 334.31 | 409.7
0.31 | 138.62 | 345.48 | 421.27
0.32 | 140.56 | 356.55 | 432.97
0.33 | 142.46 | 367.51 | 444.56
0.34 | 144.26 | 378.36 | 455.85
0.35 | 145.91 | 389.11 | 467.19
0.36 | 147.43 | 399.6 | 478.08
0.37 | 149.01 | 410.18 | 489.21
0.38 | 150.25 | 420.1 | 499.96
0.39 | 151.54 | 430.22 | 510.5
0.4 | 152.72 | 439.89 | 520.95
0.41 | 153.66 | 449.49 | 531.01
0.42 | 154.98 | 458.92 | 541.13
0.43 | 155.89 | 467.95 | 550.9
0.44 | 156.83 | 476.82 | 560.55
0.45 | 157.71 | 485.34 | 569.81
0.46 | 158.43 | 493.7 | 578.6
0.47 | 159.3 | 501.61 | 587.7
0.48 | 160.07 | 509.34 | 596.5
0.49 | 160.73 | 516.78 | 604.6
0.5 | 161.34 | 523.9 | 613.1

## Tranconductance (mS-mm)
VGS (V) | VDS = 0.100 V | VDS = 0.500 V | VDS = 0.900 V
-0.75 | -0.001041 | -0.00345 | -0.00895
-0.74 | -0.0010925 | -0.00319 | -0.00852
-0.73 | -0.001011 | -0.003035 | -0.007765
-0.72 | -0.0009295 | -0.002815 | -0.0077
-0.71 | -0.0008395 | -0.00226 | -0.007215
-0.7 | -0.0008135 | -0.002495 | -0.007305
-0.69 | -0.0008635 | -0.002635 | -0.006855
-0.68 | -0.0007955 | -0.002145 | -0.00567
-0.67 | -0.0007415 | -0.002175 | -0.00695
-0.66 | -0.0006875 | -0.002365 | -0.007195
-0.65 | -0.0007405 | -0.002295 | -0.00608
-0.64 | -0.000764 | -0.001825 | -0.005785
-0.63 | -0.000656 | -0.00201 | -0.00577
-0.62 | -0.0006065 | -0.00243 | -0.0059
-0.61 | -0.000601 | -0.00203 | -0.005975
-0.6 | -0.0005315 | -0.00187 | -0.00527
-0.59 | -0.000487 | -0.0017005 | -0.005385
-0.58 | -0.0004715 | -0.0015765 | -0.005575
-0.57 | -0.000475 | -0.001716 | -0.00458
-0.56 | -0.000454 | -0.001569 | -0.00417
-0.55 | -0.0003995 | -0.001477 | -0.00413
-0.54 | -0.000372 | -0.001308 | -0.0041
-0.53 | -0.000323 | -0.001098 | -0.00349
-0.52 | -0.0003 | -0.0010725 | -0.003035
-0.51 | -0.0002305 | -0.000731 | -0.002605
-0.5 | -0.0001145 | -0.0004295 | -0.00149
-0.49 | -4.1e-05 | -0.0002055 | -0.000425
-0.48 | 8.85e-05 | 0.0002565 | 0.001155
-0.47 | 0.000334 | 0.000849 | 0.00323
-0.46 | 0.0005655 | 0.00171 | 0.005945
-0.45 | 0.000885 | 0.003055 | 0.010025
-0.44 | 0.001378 | 0.004541 | 0.01532
-0.43 | 0.001998 | 0.006784 | 0.02243
-0.42 | 0.0028945 | 0.009943 | 0.032215
-0.41 | 0.004086 | 0.0136 | 0.04714
-0.4 | 0.0057575 | 0.019125 | 0.06693
-0.39 | 0.007945 | 0.02684 | 0.094165
-0.38 | 0.010942 | 0.037265 | 0.13649
-0.37 | 0.016456 | 0.051265 | 0.19
-0.36 | 0.022326 | 0.071005 | 0.26055
-0.35 | 0.029115 | 0.098515 | 0.3607
-0.34 | 0.04002 | 0.13941 | 0.5029
-0.33 | 0.054615 | 0.19055 | 0.6969
-0.32 | 0.07452 | 0.2548 | 0.9674
-0.31 | 0.10197 | 0.35405 | 1.3303
-0.3 | 0.146375 | 0.48375 | 1.82
-0.29 | 0.19826 | 0.6529 | 2.4715
-0.28 | 0.2621 | 0.89335 | 3.3555
-0.27 | 0.3519 | 1.1997 | 4.59
-0.26 | 0.47795 | 1.6507 | 6.161
-0.25 | 0.6469 | 2.22825 | 8.2735
-0.24 | 0.878 | 2.969 | 11.206
-0.23 | 1.17895 | 3.954 | 15.072
-0.22 | 1.6158 | 5.288 | 19.7905
-0.21 | 2.1663 | 7.0665 | 26.09
-0.2 | 2.854 | 9.363 | 34.46
-0.19 | 3.8045 | 12.535 | 45.2
-0.18 | 5.088 | 16.3145 | 58.635
-0.17 | 6.738 | 21.4435 | 74.015
-0.16 | 8.8975 | 27.87 | 94.39
-0.15 | 11.756 | 36.425 | 120.765
-0.14 | 15.2525 | 47 | 150.575
-0.13 | 20.1025 | 59.67 | 179.95
-0.12 | 26.24 | 76.205 | 215.1
-0.11 | 33.635 | 95.015 | 258.85
-0.1 | 43.69 | 119.055 | 302.8
-0.09 | 55.585 | 147.445 | 350
-0.08 | 69.185 | 179.6 | 398.35
-0.07 | 86.43 | 214.75 | 446.75
-0.06 | 107.41 | 256.3 | 506.65
-0.05 | 128.285 | 301.7 | 560.2
-0.04 | 154.94 | 348.5 | 600.5
-0.03 | 185.35 | 398.65 | 653.25
-0.02 | 216.75 | 447.8 | 713.65
-0.01 | 252.15 | 504.6 | 770.2
0 | 285.5 | 555.2 | 812
0.01 | 316.25 | 601.45 | 849
0.02 | 353.35 | 651.45 | 888
0.03 | 388.45 | 700.95 | 928
0.04 | 414.55 | 739 | 969
0.05 | 441.25 | 780 | 1001
0.06 | 464.55 | 834 | 1038
0.07 | 484.4 | 868 | 1058
0.08 | 498.95 | 894 | 1079
0.09 | 500.55 | 921.5 | 1111.5
0.1 | 506.75 | 955 | 1130.5
0.11 | 518 | 992 | 1151
0.12 | 517 | 1012.5 | 1161.5
0.13 | 506.5 | 1028 | 1175.5
0.14 | 494.5 | 1049.5 | 1187
0.15 | 486.5 | 1076.5 | 1199
0.16 | 471 | 1093 | 1205
0.17 | 455 | 1101 | 1206
0.18 | 437 | 1109.5 | 1215.5
0.19 | 413 | 1122 | 1220.5
0.2 | 398 | 1139.5 | 1236
0.21 | 381.5 | 1145 | 1222.5
0.22 | 363.5 | 1148.5 | 1218.5
0.23 | 341 | 1143 | 1230.5
0.24 | 317.5 | 1149 | 1219.5
0.25 | 296.5 | 1155.5 | 1219.5
0.26 | 276.5 | 1143.5 | 1210
0.27 | 272.5 | 1137.5 | 1198
0.28 | 255.5 | 1134 | 1195.5
0.29 | 231.5 | 1135 | 1196.5
0.3 | 223 | 1126.5 | 1179
0.31 | 206.5 | 1112 | 1163.5
0.32 | 192 | 1101.5 | 1164.5
0.33 | 185 | 1090.5 | 1144
0.34 | 172.5 | 1080 | 1131.5
0.35 | 158.5 | 1062 | 1111.5
0.36 | 155 | 1053.5 | 1101
0.37 | 141 | 1025 | 1094
0.38 | 126.5 | 1002 | 1064.5
0.39 | 123.5 | 989.5 | 1049.5
0.4 | 106 | 963.5 | 1025.5
0.41 | 113 | 951.5 | 1009
0.42 | 111.5 | 923 | 994.5
0.43 | 92.5 | 895 | 971
0.44 | 91 | 869.5 | 945.5
0.45 | 80 | 844 | 902.5
0.46 | 79.5 | 813.5 | 894.5
0.47 | 82 | 782 | 895
0.48 | 71.5 | 758.5 | 845
0.49 | 63.5 | 728 | 830
0.5 | 61 | 712 | 850