## IDS-VDS Characteristic (mA-mm)
VGS (V) | VDS = 0.100 V | VDS = 0.500 V | VDS = 0.900 V
-0.75 | 0.00023798 | 0.0008536 | 0.0026226
-0.74 | 0.00022686 | 0.0008242 | 0.0025516
-0.73 | 0.00021748 | 0.0007947 | 0.0024875
-0.72 | 0.00020835 | 0.0007667 | 0.0024107
-0.71 | 0.00019791 | 0.0007476 | 0.0023342
-0.7 | 0.00018963 | 0.0007219 | 0.0022744
-0.69 | 0.0001811 | 0.0006905 | 0.0022083
-0.68 | 0.00017354 | 0.0006725 | 0.0021477
-0.67 | 0.00016588 | 0.0006491 | 0.0020683
-0.66 | 0.00015845 | 0.0006262 | 0.0020114
-0.65 | 0.00015282 | 0.0006072 | 0.0019622
-0.64 | 0.00014543 | 0.0005847 | 0.001902
-0.63 | 0.00013949 | 0.0005612 | 0.0018377
-0.62 | 0.00013385 | 0.00054 | 0.0017781
-0.61 | 0.00012847 | 0.0005231 | 0.0017234
-0.6 | 0.00012233 | 0.0005106 | 0.0016813
-0.59 | 0.00011722 | 0.00048922 | 0.0016229
-0.58 | 0.00011283 | 0.00047354 | 0.0015823
-0.57 | 0.00010759 | 0.00045816 | 0.0015329
-0.56 | 0.00010269 | 0.00044391 | 0.0014897
-0.55 | 9.841e-05 | 0.00042956 | 0.001441
-0.54 | 9.453e-05 | 0.00041467 | 0.0014095
-0.53 | 9.077e-05 | 0.00040342 | 0.0013838
-0.52 | 8.768e-05 | 0.00039388 | 0.0013435
-0.51 | 8.594e-05 | 0.00038286 | 0.0013159
-0.5 | 8.383e-05 | 0.0003763 | 0.0012989
-0.49 | 8.292e-05 | 0.00037235 | 0.0012982
-0.48 | 8.327e-05 | 0.00037222 | 0.0012937
-0.47 | 8.453e-05 | 0.00037744 | 0.0013062
-0.46 | 8.85e-05 | 0.00039199 | 0.0013545
-0.45 | 9.556e-05 | 0.00041295 | 0.0014278
-0.44 | 0.00010596 | 0.00044243 | 0.0015379
-0.43 | 0.00012123 | 0.00049465 | 0.0017133
-0.42 | 0.0001438 | 0.00056959 | 0.0019586
-0.41 | 0.00017571 | 0.0006822 | 0.0023247
-0.4 | 0.00022147 | 0.0008346 | 0.002855
-0.39 | 0.00028534 | 0.0010489 | 0.0035998
-0.38 | 0.00037344 | 0.0013408 | 0.0046404
-0.37 | 0.00049318 | 0.0017453 | 0.006197
-0.36 | 0.0006843 | 0.0023175 | 0.008253
-0.35 | 0.0009191 | 0.0030933 | 0.011118
-0.34 | 0.0012427 | 0.0041971 | 0.01521
-0.33 | 0.0016737 | 0.0056745 | 0.020875
-0.32 | 0.0022795 | 0.007867 | 0.028686
-0.31 | 0.0031009 | 0.010667 | 0.039126
-0.3 | 0.0042327 | 0.014518 | 0.054131
-0.29 | 0.005831 | 0.019874 | 0.07433
-0.28 | 0.007942 | 0.027066 | 0.10176
-0.27 | 0.010808 | 0.037035 | 0.13961
-0.26 | 0.014675 | 0.050342 | 0.19081
-0.25 | 0.019977 | 0.06878 | 0.25866
-0.24 | 0.02702 | 0.09336 | 0.35246
-0.23 | 0.036662 | 0.12622 | 0.47625
-0.22 | 0.049469 | 0.16978 | 0.6449
-0.21 | 0.06806 | 0.22858 | 0.8633
-0.2 | 0.09161 | 0.30709 | 1.1549
-0.19 | 0.12314 | 0.41245 | 1.5431
-0.18 | 0.16492 | 0.54882 | 2.0474
-0.17 | 0.22087 | 0.7325 | 2.6856
-0.16 | 0.29571 | 0.9685 | 3.5011
-0.15 | 0.3935 | 1.2794 | 4.5521
-0.14 | 0.52577 | 1.6872 | 5.918
-0.13 | 0.6957 | 2.2017 | 7.483
-0.12 | 0.9209 | 2.8692 | 9.46
-0.11 | 1.2088 | 3.7009 | 11.821
-0.1 | 1.5845 | 4.7649 | 14.58
-0.09 | 2.0701 | 6.081 | 17.839
-0.08 | 2.6786 | 7.687 | 21.547
-0.07 | 3.4414 | 9.624 | 25.775
-0.06 | 4.3908 | 11.951 | 30.514
-0.05 | 5.5694 | 14.707 | 35.748
-0.04 | 6.94 | 17.953 | 41.49
-0.03 | 8.642 | 21.712 | 47.845
-0.02 | 10.611 | 25.812 | 54.704
-0.01 | 12.959 | 30.625 | 62.05
0 | 15.648 | 35.908 | 69.99
0.01 | 18.676 | 41.673 | 78.24
0.02 | 22.01 | 47.923 | 86.67
0.03 | 25.761 | 54.625 | 95.92
0.04 | 29.749 | 61.82 | 105.39
0.05 | 34.032 | 69.43 | 115.16
0.06 | 38.566 | 77.49 | 125.42
0.07 | 43.334 | 86.01 | 135.77
0.08 | 48.258 | 94.81 | 146.55
0.09 | 53.317 | 103.78 | 157.49
0.1 | 58.25 | 113.28 | 168.62
0.11 | 63.48 | 122.88 | 179.98
0.12 | 68.66 | 133.04 | 191.54
0.13 | 73.74 | 143.22 | 203.2
0.14 | 78.74 | 153.41 | 215.01
0.15 | 83.7 | 164.13 | 226.89
0.16 | 88.45 | 175.04 | 238.92
0.17 | 93.1 | 185.93 | 251.07
0.18 | 97.57 | 197.12 | 263.06
0.19 | 101.79 | 208.13 | 275.24
0.2 | 105.77 | 219.39 | 287.55
0.21 | 109.7 | 230.93 | 299.74
0.22 | 113.37 | 242.25 | 311.97
0.23 | 116.93 | 253.6 | 324.25
0.24 | 120.24 | 265.14 | 336.41
0.25 | 123.3 | 276.67 | 348.72
0.26 | 126.17 | 288.08 | 360.72
0.27 | 128.78 | 299.55 | 372.78
0.28 | 131.52 | 310.77 | 384.7
0.29 | 133.84 | 322.12 | 396.61
0.3 | 136.23 | 333.53 | 408.42
0.31 | 138.34 | 344.59 | 420.08
0.32 | 140.14 | 355.66 | 431.74
0.33 | 142.14 | 366.63 | 443.23
0.34 | 143.82 | 377.46 | 454.64
0.35 | 145.54 | 388.13 | 465.69
0.36 | 147.01 | 398.58 | 476.86
0.37 | 148.48 | 408.98 | 487.9
0.38 | 149.78 | 419.11 | 498.53
0.39 | 151.12 | 429.08 | 509.14
0.4 | 152.28 | 438.83 | 519.36
0.41 | 153.4 | 448.33 | 529.62
0.42 | 154.52 | 457.65 | 539.68
0.43 | 155.44 | 466.78 | 549.43
0.44 | 156.39 | 475.53 | 558.95
0.45 | 157.21 | 484.05 | 568.24
0.46 | 157.83 | 492.36 | 577
0.47 | 158.84 | 500.31 | 586.1
0.48 | 159.48 | 507.98 | 594.9
0.49 | 160.22 | 515.32 | 603
0.5 | 160.77 | 522.4 | 611.1

## Tranconductance (mS-mm)
VGS (V) | VDS = 0.100 V | VDS = 0.500 V | VDS = 0.900 V
-0.75 | -0.001112 | -0.00294 | -0.0071
-0.74 | -0.001025 | -0.002945 | -0.006755
-0.73 | -0.0009255 | -0.002875 | -0.007045
-0.72 | -0.0009785 | -0.002355 | -0.007665
-0.71 | -0.000936 | -0.00224 | -0.006815
-0.7 | -0.0008405 | -0.002855 | -0.006295
-0.69 | -0.0008045 | -0.00247 | -0.006335
-0.68 | -0.000761 | -0.00207 | -0.007
-0.67 | -0.0007545 | -0.002315 | -0.006815
-0.66 | -0.000653 | -0.002095 | -0.005305
-0.65 | -0.000651 | -0.002075 | -0.00547
-0.64 | -0.0006665 | -0.0023 | -0.006225
-0.63 | -0.000579 | -0.002235 | -0.006195
-0.62 | -0.000551 | -0.001905 | -0.005715
-0.61 | -0.000576 | -0.00147 | -0.00484
-0.6 | -0.0005625 | -0.001694 | -0.005025
-0.59 | -0.000475 | -0.001853 | -0.00495
-0.58 | -0.0004815 | -0.001553 | -0.0045
-0.57 | -0.000507 | -0.0014815 | -0.00463
-0.56 | -0.000459 | -0.00143 | -0.004595
-0.55 | -0.000408 | -0.001462 | -0.00401
-0.54 | -0.000382 | -0.001307 | -0.00286
-0.53 | -0.0003425 | -0.0010395 | -0.0033
-0.52 | -0.0002415 | -0.001028 | -0.003395
-0.51 | -0.0001925 | -0.000879 | -0.00223
-0.5 | -0.000151 | -0.0005255 | -0.000885
-0.49 | -2.8e-05 | -0.000204 | -0.00026
-0.48 | 8.05e-05 | 0.0002545 | 0.0004
-0.47 | 0.0002615 | 0.0009885 | 0.00304
-0.46 | 0.0005515 | 0.0017755 | 0.00608
-0.45 | 0.000873 | 0.002522 | 0.00917
-0.44 | 0.0012835 | 0.004085 | 0.014275
-0.43 | 0.001892 | 0.006358 | 0.021035
-0.42 | 0.002724 | 0.0093775 | 0.03057
-0.41 | 0.0038835 | 0.0132505 | 0.04482
-0.4 | 0.0054815 | 0.018335 | 0.063755
-0.39 | 0.0075985 | 0.02531 | 0.08927
-0.38 | 0.010392 | 0.03482 | 0.12986
-0.37 | 0.015543 | 0.048835 | 0.18063
-0.36 | 0.021296 | 0.0674 | 0.24605
-0.35 | 0.02792 | 0.09398 | 0.34785
-0.34 | 0.03773 | 0.12906 | 0.48785
-0.33 | 0.05184 | 0.183495 | 0.6738
-0.32 | 0.07136 | 0.249625 | 0.91255
-0.31 | 0.09766 | 0.33255 | 1.27225
-0.3 | 0.136505 | 0.46035 | 1.7602
-0.29 | 0.185465 | 0.6274 | 2.38145
-0.28 | 0.24885 | 0.85805 | 3.264
-0.27 | 0.33665 | 1.1638 | 4.4525
-0.26 | 0.45845 | 1.58725 | 5.9525
-0.25 | 0.61725 | 2.1509 | 8.0825
-0.24 | 0.83425 | 2.872 | 10.8795
-0.23 | 1.12245 | 3.821 | 14.622
-0.22 | 1.5699 | 5.118 | 19.3525
-0.21 | 2.10705 | 6.8655 | 25.5
-0.2 | 2.754 | 9.1935 | 33.99
-0.19 | 3.6655 | 12.0865 | 44.625
-0.18 | 4.8865 | 16.0025 | 57.125
-0.17 | 6.5395 | 20.984 | 72.685
-0.16 | 8.6315 | 27.345 | 93.325
-0.15 | 11.503 | 35.935 | 120.845
-0.14 | 15.11 | 46.115 | 146.545
-0.13 | 19.7565 | 59.1 | 177.1
-0.12 | 25.655 | 74.96 | 216.9
-0.11 | 33.18 | 94.785 | 256
-0.1 | 43.065 | 119.005 | 300.9
-0.09 | 54.705 | 146.105 | 348.35
-0.08 | 68.565 | 177.15 | 396.8
-0.07 | 85.61 | 213.2 | 448.35
-0.06 | 106.4 | 254.15 | 498.65
-0.05 | 127.46 | 300.1 | 548.8
-0.04 | 153.63 | 350.25 | 604.85
-0.03 | 183.55 | 392.95 | 660.7
-0.02 | 215.85 | 445.65 | 710.25
-0.01 | 251.85 | 504.8 | 764.3
0 | 285.85 | 552.4 | 809.5
0.01 | 318.1 | 600.75 | 834
0.02 | 354.25 | 647.6 | 884
0.03 | 386.95 | 694.85 | 936
0.04 | 413.55 | 740.25 | 962
0.05 | 440.85 | 783.5 | 1001.5
0.06 | 465.1 | 829 | 1030.5
0.07 | 484.6 | 866 | 1056.5
0.08 | 499.15 | 888.5 | 1086
0.09 | 499.6 | 923.5 | 1103.5
0.1 | 508.15 | 955 | 1124.5
0.11 | 520.5 | 988 | 1146
0.12 | 513 | 1017 | 1161
0.13 | 504 | 1018.5 | 1173.5
0.14 | 498 | 1045.5 | 1184.5
0.15 | 485.5 | 1081.5 | 1195.5
0.16 | 470 | 1090 | 1209
0.17 | 456 | 1104 | 1207
0.18 | 434.5 | 1110 | 1208.5
0.19 | 410 | 1113.5 | 1224.5
0.2 | 395.5 | 1140 | 1225
0.21 | 380 | 1143 | 1221
0.22 | 361.5 | 1133.5 | 1225.5
0.23 | 343.5 | 1144.5 | 1222
0.24 | 318.5 | 1153.5 | 1223.5
0.25 | 296.5 | 1147 | 1215.5
0.26 | 274 | 1144 | 1203
0.27 | 267.5 | 1134.5 | 1199
0.28 | 253 | 1128.5 | 1191.5
0.29 | 235.5 | 1138 | 1186
0.3 | 225 | 1123.5 | 1173.5
0.31 | 195.5 | 1106.5 | 1166
0.32 | 190 | 1102 | 1157.5
0.33 | 184 | 1090 | 1145
0.34 | 170 | 1075 | 1123
0.35 | 159.5 | 1056 | 1111
0.36 | 147 | 1042.5 | 1110.5
0.37 | 138.5 | 1026.5 | 1083.5
0.38 | 132 | 1005 | 1062
0.39 | 125 | 986 | 1041.5
0.4 | 114 | 962.5 | 1024
0.41 | 112 | 941 | 1016
0.42 | 102 | 922.5 | 990.5
0.43 | 93.5 | 894 | 963.5
0.44 | 88.5 | 863.5 | 940.5
0.45 | 72 | 841.5 | 902.5
0.46 | 81.5 | 813 | 893
0.47 | 82.5 | 781 | 895
0.48 | 69 | 750.5 | 845
0.49 | 64.5 | 721 | 810
0.5 | 55 | 708 | 810