## IDS-VDS Characteristic (mA-mm)
VGS (V) | VDS = 0.100 V | VDS = 0.500 V | VDS = 0.900 V
-0.75 | 0.00025016 | 0.0008885 | 0.0027546
-0.74 | 0.00023948 | 0.0008615 | 0.0026858
-0.73 | 0.00023007 | 0.0008343 | 0.0026199
-0.72 | 0.00022056 | 0.0008076 | 0.0025355
-0.71 | 0.00021043 | 0.0007834 | 0.0024611
-0.7 | 0.00020216 | 0.0007586 | 0.0023941
-0.69 | 0.00019344 | 0.000734 | 0.0023312
-0.68 | 0.00018463 | 0.0007081 | 0.0022546
-0.67 | 0.00017592 | 0.0006908 | 0.0021794
-0.66 | 0.00017038 | 0.0006591 | 0.0021241
-0.65 | 0.00016348 | 0.0006379 | 0.002062
-0.64 | 0.00015557 | 0.0006203 | 0.0019989
-0.63 | 0.0001499 | 0.000596 | 0.0019432
-0.62 | 0.00014377 | 0.0005804 | 0.0018839
-0.61 | 0.00013761 | 0.0005581 | 0.0018222
-0.6 | 0.00013082 | 0.0005342 | 0.0017715
-0.59 | 0.00012618 | 0.0005226 | 0.0017143
-0.58 | 0.00012085 | 0.0005004 | 0.0016666
-0.57 | 0.00011552 | 0.00048676 | 0.0016322
-0.56 | 0.00011092 | 0.00047145 | 0.0015806
-0.55 | 0.000106 | 0.00045718 | 0.0015436
-0.54 | 0.00010157 | 0.00044428 | 0.0014977
-0.53 | 9.793e-05 | 0.00043062 | 0.0014624
-0.52 | 9.567e-05 | 0.00042057 | 0.0014327
-0.51 | 9.266e-05 | 0.0004114 | 0.0014023
-0.5 | 8.994e-05 | 0.00040291 | 0.0013928
-0.49 | 8.937e-05 | 0.00039918 | 0.0013751
-0.48 | 8.943e-05 | 0.00040071 | 0.0013798
-0.47 | 9.107e-05 | 0.00040712 | 0.0014088
-0.46 | 9.56e-05 | 0.00042221 | 0.0014549
-0.45 | 0.0001041 | 0.00044555 | 0.0015317
-0.44 | 0.00011518 | 0.0004834 | 0.0016514
-0.43 | 0.00013208 | 0.00053738 | 0.0018417
-0.42 | 0.0001571 | 0.0006263 | 0.002123
-0.41 | 0.00019173 | 0.0007416 | 0.0025259
-0.4 | 0.00024142 | 0.000908 | 0.0031027
-0.39 | 0.0003108 | 0.0011443 | 0.0039039
-0.38 | 0.00040666 | 0.0014667 | 0.0050558
-0.37 | 0.00053793 | 0.0019092 | 0.006727
-0.36 | 0.0007441 | 0.0025278 | 0.008948
-0.35 | 0.000997 | 0.0033761 | 0.012079
-0.34 | 0.0013459 | 0.0045696 | 0.016512
-0.33 | 0.001819 | 0.006279 | 0.022493
-0.32 | 0.002471 | 0.008504 | 0.03067
-0.31 | 0.0033625 | 0.011477 | 0.042314
-0.3 | 0.0045837 | 0.015692 | 0.05822
-0.29 | 0.006374 | 0.021434 | 0.07967
-0.28 | 0.008649 | 0.029176 | 0.10903
-0.27 | 0.011763 | 0.039739 | 0.14867
-0.26 | 0.015948 | 0.053961 | 0.20255
-0.25 | 0.021603 | 0.07377 | 0.27506
-0.24 | 0.029261 | 0.09939 | 0.37199
-0.23 | 0.039568 | 0.13432 | 0.50492
-0.22 | 0.053444 | 0.18094 | 0.6787
-0.21 | 0.07291 | 0.2432 | 0.91
-0.2 | 0.09801 | 0.32786 | 1.2193
-0.19 | 0.13149 | 0.43436 | 1.6235
-0.18 | 0.17719 | 0.5838 | 2.1464
-0.17 | 0.23572 | 0.7728 | 2.8274
-0.16 | 0.31517 | 1.0258 | 3.6773
-0.15 | 0.41928 | 1.3495 | 4.7612
-0.14 | 0.55803 | 1.776 | 6.15
-0.13 | 0.737 | 2.3186 | 7.828
-0.12 | 0.9718 | 3.0095 | 9.847
-0.11 | 1.2785 | 3.8822 | 12.285
-0.1 | 1.6679 | 4.986 | 15.133
-0.09 | 2.1773 | 6.371 | 18.499
-0.08 | 2.8115 | 7.997 | 22.235
-0.07 | 3.6125 | 10.037 | 26.638
-0.06 | 4.5902 | 12.428 | 31.428
-0.05 | 5.79 | 15.302 | 36.842
-0.04 | 7.241 | 18.638 | 42.767
-0.03 | 8.995 | 22.413 | 49.058
-0.02 | 11.057 | 26.776 | 56.001
-0.01 | 13.45 | 31.565 | 63.6
0 | 16.198 | 37.044 | 71.57
0.01 | 19.282 | 42.807 | 79.97
0.02 | 22.686 | 49.189 | 88.69
0.03 | 26.457 | 56.095 | 97.76
0.04 | 30.53 | 63.37 | 107.47
0.05 | 34.812 | 71.05 | 117.37
0.06 | 39.446 | 79.18 | 127.49
0.07 | 44.296 | 87.78 | 138.22
0.08 | 49.194 | 96.47 | 148.79
0.09 | 54.263 | 105.81 | 159.95
0.1 | 59.21 | 115.28 | 171.13
0.11 | 64.44 | 124.94 | 182.47
0.12 | 69.58 | 134.96 | 194.13
0.13 | 74.7 | 145.27 | 205.84
0.14 | 79.65 | 155.71 | 217.63
0.15 | 84.54 | 166.37 | 229.49
0.16 | 89.32 | 177.25 | 241.61
0.17 | 93.93 | 188.06 | 253.46
0.18 | 98.24 | 199.15 | 265.69
0.19 | 102.48 | 210.37 | 277.86
0.2 | 106.53 | 221.59 | 290.11
0.21 | 110.32 | 233.23 | 302.52
0.22 | 113.96 | 244.52 | 314.47
0.23 | 117.41 | 255.9 | 326.79
0.24 | 120.68 | 267.36 | 338.92
0.25 | 123.71 | 278.9 | 351.13
0.26 | 126.65 | 290.25 | 363.2
0.27 | 129.29 | 301.67 | 375.09
0.28 | 131.83 | 313.05 | 387.07
0.29 | 134.24 | 324.27 | 399.01
0.3 | 136.35 | 335.6 | 410.85
0.31 | 138.64 | 346.6 | 422.31
0.32 | 140.43 | 357.65 | 433.96
0.33 | 142.3 | 368.63 | 445.47
0.34 | 144.1 | 379.39 | 456.76
0.35 | 145.67 | 390.07 | 467.93
0.36 | 147.19 | 400.35 | 478.76
0.37 | 148.56 | 410.75 | 489.8
0.38 | 149.89 | 420.9 | 500.47
0.39 | 151.16 | 430.74 | 510.89
0.4 | 152.52 | 440.36 | 521.18
0.41 | 153.4 | 449.8 | 531.26
0.42 | 154.44 | 459.16 | 541.28
0.43 | 155.46 | 468.09 | 550.97
0.44 | 156.21 | 476.82 | 560.47
0.45 | 157.35 | 485.14 | 569.61
0.46 | 157.91 | 493.33 | 578.6
0.47 | 158.75 | 501.26 | 587.6
0.48 | 159.52 | 508.83 | 595.8
0.49 | 160.18 | 516.08 | 604.2
0.5 | 160.83 | 523.01 | 612.3

## Tranconductance (mS-mm)
VGS (V) | VDS = 0.100 V | VDS = 0.500 V | VDS = 0.900 V
-0.75 | -0.001068 | -0.0027 | -0.00688
-0.74 | -0.0010045 | -0.00271 | -0.006735
-0.73 | -0.000946 | -0.002695 | -0.007515
-0.72 | -0.000982 | -0.002545 | -0.00794
-0.71 | -0.00092 | -0.00245 | -0.00707
-0.7 | -0.0008495 | -0.00247 | -0.006495
-0.69 | -0.0008765 | -0.002525 | -0.006975
-0.68 | -0.000876 | -0.00216 | -0.00759
-0.67 | -0.0007125 | -0.00245 | -0.006525
-0.66 | -0.000622 | -0.002645 | -0.00587
-0.65 | -0.0007405 | -0.00194 | -0.00626
-0.64 | -0.000679 | -0.002095 | -0.00594
-0.63 | -0.00059 | -0.001995 | -0.00575
-0.62 | -0.0006145 | -0.001895 | -0.00605
-0.61 | -0.0006475 | -0.00231 | -0.00562
-0.6 | -0.0005715 | -0.001775 | -0.005395
-0.59 | -0.0004985 | -0.00169 | -0.005245
-0.58 | -0.000533 | -0.001792 | -0.004105
-0.57 | -0.0004965 | -0.0014475 | -0.0043
-0.56 | -0.000476 | -0.001479 | -0.00443
-0.55 | -0.0004675 | -0.0013585 | -0.004145
-0.54 | -0.0004035 | -0.001328 | -0.00406
-0.53 | -0.000295 | -0.0011855 | -0.00325
-0.52 | -0.0002635 | -0.000961 | -0.003005
-0.51 | -0.0002865 | -0.000883 | -0.001995
-0.5 | -0.0001645 | -0.000611 | -0.00136
-0.49 | -2.55e-05 | -0.00011 | -0.00065
-0.48 | 8.5e-05 | 0.000397 | 0.001685
-0.47 | 0.0003085 | 0.001075 | 0.003755
-0.46 | 0.0006515 | 0.0019215 | 0.006145
-0.45 | 0.000979 | 0.0030595 | 0.009825
-0.44 | 0.001399 | 0.0045915 | 0.0155
-0.43 | 0.002096 | 0.007145 | 0.02358
-0.42 | 0.0029825 | 0.010211 | 0.03421
-0.41 | 0.004216 | 0.014085 | 0.048985
-0.4 | 0.0059535 | 0.020135 | 0.0689
-0.39 | 0.008262 | 0.027935 | 0.097655
-0.38 | 0.0113565 | 0.038245 | 0.141155
-0.37 | 0.016872 | 0.053055 | 0.19461
-0.36 | 0.0229535 | 0.073345 | 0.2676
-0.35 | 0.03009 | 0.10209 | 0.3782
-0.34 | 0.0411 | 0.145145 | 0.5207
-0.33 | 0.056255 | 0.19672 | 0.7079
-0.32 | 0.077175 | 0.2599 | 0.99105
-0.31 | 0.105635 | 0.3594 | 1.3775
-0.3 | 0.150575 | 0.49785 | 1.8678
-0.29 | 0.203265 | 0.6742 | 2.5405
-0.28 | 0.26945 | 0.91525 | 3.45
-0.27 | 0.36495 | 1.23925 | 4.676
-0.26 | 0.492 | 1.70155 | 6.3195
-0.25 | 0.66565 | 2.27145 | 8.472
-0.24 | 0.89825 | 3.0275 | 11.493
-0.23 | 1.20915 | 4.0775 | 15.3355
-0.22 | 1.6671 | 5.444 | 20.254
-0.21 | 2.2283 | 7.346 | 27.03
-0.2 | 2.929 | 9.558 | 35.675
-0.19 | 3.959 | 12.797 | 46.355
-0.18 | 5.2115 | 16.922 | 60.195
-0.17 | 6.899 | 22.1 | 76.545
-0.16 | 9.178 | 28.835 | 96.69
-0.15 | 12.143 | 37.51 | 123.635
-0.14 | 15.886 | 48.455 | 153.34
-0.13 | 20.6885 | 61.675 | 184.85
-0.12 | 27.075 | 78.18 | 222.85
-0.11 | 34.805 | 98.825 | 264.3
-0.1 | 44.94 | 124.44 | 310.7
-0.09 | 57.18 | 150.55 | 355.1
-0.08 | 71.76 | 183.3 | 406.95
-0.07 | 88.935 | 221.55 | 459.65
-0.06 | 108.875 | 263.25 | 510.2
-0.05 | 132.54 | 310.5 | 566.95
-0.04 | 160.25 | 355.55 | 610.8
-0.03 | 190.8 | 406.9 | 661.7
-0.02 | 222.75 | 457.6 | 727.1
-0.01 | 257.05 | 513.4 | 778.45
0 | 291.6 | 562.1 | 818.5
0.01 | 324.4 | 607.25 | 856
0.02 | 358.75 | 664.4 | 889.5
0.03 | 392.2 | 709.05 | 939
0.04 | 417.75 | 747.75 | 980.5
0.05 | 445.8 | 790.5 | 1001
0.06 | 474.2 | 836.5 | 1042.5
0.07 | 487.4 | 864.5 | 1065
0.08 | 498.35 | 901.5 | 1086.5
0.09 | 500.8 | 940.5 | 1117
0.1 | 508.85 | 956.5 | 1126
0.11 | 518.5 | 984 | 1150
0.12 | 513 | 1016.5 | 1168.5
0.13 | 503.5 | 1037.5 | 1175
0.14 | 492 | 1055 | 1182.5
0.15 | 483.5 | 1077 | 1199
0.16 | 469.5 | 1084.5 | 1198.5
0.17 | 446 | 1095 | 1204
0.18 | 427.5 | 1115.5 | 1220
0.19 | 414.5 | 1122 | 1221
0.2 | 392 | 1143 | 1233
0.21 | 371.5 | 1146.5 | 1218
0.22 | 354.5 | 1133.5 | 1213.5
0.23 | 336 | 1142 | 1222.5
0.24 | 315 | 1150 | 1217
0.25 | 298.5 | 1144.5 | 1214
0.26 | 279 | 1138.5 | 1198
0.27 | 259 | 1140 | 1193.5
0.28 | 247.5 | 1130 | 1196
0.29 | 226 | 1127.5 | 1189
0.3 | 220 | 1116.5 | 1165
0.31 | 204 | 1102.5 | 1155.5
0.32 | 183 | 1101.5 | 1158
0.33 | 183.5 | 1087 | 1140
0.34 | 168.5 | 1072 | 1123
0.35 | 154.5 | 1048 | 1100
0.36 | 144.5 | 1034 | 1093.5
0.37 | 135 | 1027.5 | 1085.5
0.38 | 130 | 999.5 | 1054.5
0.39 | 131.5 | 973 | 1035.5
0.4 | 112 | 953 | 1018.5
0.41 | 96 | 940 | 1005
0.42 | 103 | 914.5 | 985.5
0.43 | 88.5 | 883 | 959.5
0.44 | 94.5 | 852.5 | 932
0.45 | 85 | 825.5 | 906.5
0.46 | 70 | 806 | 899.5
0.47 | 80.5 | 775 | 860
0.48 | 71.5 | 741 | 830
0.49 | 65.5 | 709 | 825
0.5 | 65 | 693 | 810