## IDS-VDS Characteristic (mA-mm)
VGS (V) | VDS = 0.100 V | VDS = 0.500 V | VDS = 0.900 V
-0.75 | 0.00025801 | 0.000985 | 0.0030894
-0.74 | 0.00024712 | 0.0009541 | 0.0030055
-0.73 | 0.00023601 | 0.0009155 | 0.0029064
-0.72 | 0.00022656 | 0.0008858 | 0.0028173
-0.71 | 0.00021705 | 0.0008525 | 0.0027401
-0.7 | 0.0002082 | 0.0008199 | 0.0026545
-0.69 | 0.00019826 | 0.0007876 | 0.0025787
-0.68 | 0.00018894 | 0.0007623 | 0.0024985
-0.67 | 0.00018041 | 0.0007355 | 0.0024185
-0.66 | 0.0001737 | 0.0007079 | 0.0023523
-0.65 | 0.00016476 | 0.0006872 | 0.002267
-0.64 | 0.0001582 | 0.0006634 | 0.0022041
-0.63 | 0.00015057 | 0.0006373 | 0.0021502
-0.62 | 0.00014425 | 0.0006169 | 0.0020642
-0.61 | 0.00013717 | 0.000593 | 0.0020091
-0.6 | 0.00013133 | 0.0005744 | 0.0019477
-0.59 | 0.0001252 | 0.0005545 | 0.0019061
-0.58 | 0.00012005 | 0.0005294 | 0.0018402
-0.57 | 0.00011528 | 0.0005149 | 0.0017687
-0.56 | 0.00011045 | 0.00049441 | 0.0017266
-0.55 | 0.00010535 | 0.0004787 | 0.00167
-0.54 | 0.0001004 | 0.00046159 | 0.0016311
-0.53 | 9.688e-05 | 0.00044663 | 0.0015808
-0.52 | 9.365e-05 | 0.00043477 | 0.0015382
-0.51 | 8.993e-05 | 0.00042165 | 0.0014959
-0.5 | 8.851e-05 | 0.00041582 | 0.0014775
-0.49 | 8.655e-05 | 0.00040904 | 0.0014559
-0.48 | 8.683e-05 | 0.00040983 | 0.0014537
-0.47 | 8.839e-05 | 0.00040684 | 0.0014458
-0.46 | 9.081e-05 | 0.00041291 | 0.001488
-0.45 | 9.642e-05 | 0.00043281 | 0.0015357
-0.44 | 0.00010516 | 0.0004608 | 0.0016158
-0.43 | 0.00011936 | 0.00050362 | 0.001765
-0.42 | 0.00014002 | 0.0005725 | 0.0019815
-0.41 | 0.00016975 | 0.0006627 | 0.0022957
-0.4 | 0.0002107 | 0.0007986 | 0.0027443
-0.39 | 0.00026916 | 0.0009918 | 0.0034102
-0.38 | 0.00034949 | 0.0012519 | 0.0043465
-0.37 | 0.00046132 | 0.0016239 | 0.0056244
-0.36 | 0.0006393 | 0.0021391 | 0.007547
-0.35 | 0.0008574 | 0.002849 | 0.010115
-0.34 | 0.00116 | 0.003837 | 0.013748
-0.33 | 0.0015689 | 0.0051939 | 0.018759
-0.32 | 0.0021251 | 0.007203 | 0.025719
-0.31 | 0.0028946 | 0.009719 | 0.03535
-0.3 | 0.0039541 | 0.013279 | 0.048764
-0.29 | 0.0054111 | 0.018068 | 0.067
-0.28 | 0.007555 | 0.024709 | 0.09166
-0.27 | 0.010257 | 0.033838 | 0.12625
-0.26 | 0.013932 | 0.046067 | 0.17252
-0.25 | 0.018911 | 0.06339 | 0.23558
-0.24 | 0.025677 | 0.08511 | 0.32004
-0.23 | 0.034877 | 0.11578 | 0.43438
-0.22 | 0.047108 | 0.15584 | 0.588
-0.21 | 0.06423 | 0.20995 | 0.792
-0.2 | 0.0867 | 0.28288 | 1.0573
-0.19 | 0.11625 | 0.378 | 1.4128
-0.18 | 0.15657 | 0.50762 | 1.8907
-0.17 | 0.20921 | 0.6739 | 2.4932
-0.16 | 0.28008 | 0.897 | 3.2673
-0.15 | 0.37362 | 1.1877 | 4.2438
-0.14 | 0.49832 | 1.5649 | 5.4795
-0.13 | 0.6592 | 2.0581 | 7.042
-0.12 | 0.8723 | 2.6741 | 8.898
-0.11 | 1.1477 | 3.4815 | 11.145
-0.1 | 1.5058 | 4.4696 | 13.833
-0.09 | 1.9727 | 5.732 | 17.002
-0.08 | 2.5575 | 7.247 | 20.604
-0.07 | 3.29 | 9.141 | 24.648
-0.06 | 4.2166 | 11.373 | 29.288
-0.05 | 5.3446 | 14.027 | 34.489
-0.04 | 6.697 | 17.194 | 40.135
-0.03 | 8.342 | 20.799 | 46.398
-0.02 | 10.286 | 24.93 | 52.978
-0.01 | 12.57 | 29.592 | 60.38
0 | 15.228 | 34.746 | 68.22
0.01 | 18.2 | 40.517 | 76.4
0.02 | 21.468 | 46.608 | 84.86
0.03 | 25.164 | 53.413 | 94.05
0.04 | 29.108 | 60.45 | 103.38
0.05 | 33.389 | 68.04 | 113.19
0.06 | 37.887 | 75.84 | 123.3
0.07 | 42.654 | 84.41 | 133.73
0.08 | 47.558 | 93.13 | 144.39
0.09 | 52.541 | 102.14 | 155.27
0.1 | 57.53 | 111.68 | 166.45
0.11 | 62.69 | 121.14 | 177.8
0.12 | 67.9 | 131.28 | 189.41
0.13 | 73.03 | 141.5 | 200.95
0.14 | 78.07 | 151.76 | 212.84
0.15 | 82.98 | 162.46 | 224.75
0.16 | 87.73 | 173.21 | 236.84
0.17 | 92.32 | 184.16 | 248.93
0.18 | 96.8 | 195.29 | 260.84
0.19 | 101.12 | 206.53 | 273.15
0.2 | 105.28 | 217.7 | 285.46
0.21 | 109.18 | 229.27 | 297.71
0.22 | 112.8 | 240.55 | 310.06
0.23 | 116.28 | 252.01 | 322.16
0.24 | 119.71 | 263.61 | 334.42
0.25 | 122.86 | 274.94 | 346.76
0.26 | 125.81 | 286.54 | 358.91
0.27 | 128.57 | 298 | 370.87
0.28 | 130.97 | 309.32 | 382.97
0.29 | 133.57 | 320.72 | 394.89
0.3 | 135.79 | 332.06 | 406.92
0.31 | 138.03 | 343.29 | 418.71
0.32 | 140.07 | 354.33 | 430.16
0.33 | 141.94 | 365.43 | 441.89
0.34 | 143.67 | 376.15 | 453.34
0.35 | 145.34 | 386.99 | 464.55
0.36 | 147.01 | 397.56 | 475.76
0.37 | 148.41 | 407.99 | 486.69
0.38 | 149.85 | 418.23 | 497.56
0.39 | 151.04 | 428.11 | 508.17
0.4 | 152.32 | 438.03 | 518.59
0.41 | 153.48 | 447.65 | 528.75
0.42 | 154.29 | 457.19 | 538.95
0.43 | 155.53 | 466.27 | 548.83
0.44 | 156.35 | 475.12 | 558.45
0.45 | 157.35 | 483.76 | 567.9
0.46 | 158.15 | 492.16 | 576.8
0.47 | 158.83 | 500.19 | 585.8
0.48 | 159.63 | 507.93 | 594.6
0.49 | 160.51 | 515.48 | 603.1
0.5 | 161.06 | 522.68 | 611.5

## Tranconductance (mS-mm)
VGS (V) | VDS = 0.100 V | VDS = 0.500 V | VDS = 0.900 V
-0.75 | -0.001089 | -0.00309 | -0.00839
-0.74 | -0.0011 | -0.003475 | -0.00915
-0.73 | -0.001028 | -0.003415 | -0.00941
-0.72 | -0.000948 | -0.00315 | -0.008315
-0.71 | -0.000918 | -0.003295 | -0.00814
-0.7 | -0.0009395 | -0.003245 | -0.00807
-0.69 | -0.000963 | -0.00288 | -0.0078
-0.68 | -0.0008925 | -0.002605 | -0.00801
-0.67 | -0.000762 | -0.00272 | -0.00731
-0.66 | -0.0007825 | -0.002415 | -0.007575
-0.65 | -0.000775 | -0.002225 | -0.00741
-0.64 | -0.0007095 | -0.002495 | -0.00584
-0.63 | -0.0006975 | -0.002325 | -0.006995
-0.62 | -0.00067 | -0.002215 | -0.007055
-0.61 | -0.000646 | -0.002125 | -0.005825
-0.6 | -0.0005985 | -0.001925 | -0.00515
-0.59 | -0.000564 | -0.00225 | -0.005375
-0.58 | -0.000496 | -0.00198 | -0.00687
-0.57 | -0.00048 | -0.0017495 | -0.00568
-0.56 | -0.0004965 | -0.00181 | -0.004935
-0.55 | -0.0005025 | -0.001641 | -0.004775
-0.54 | -0.0004235 | -0.0016035 | -0.00446
-0.53 | -0.0003375 | -0.001341 | -0.004645
-0.52 | -0.0003475 | -0.001249 | -0.004245
-0.51 | -0.000257 | -0.0009475 | -0.003035
-0.5 | -0.000169 | -0.0006305 | -0.002
-0.49 | -8.4e-05 | -0.0002995 | -0.00119
-0.48 | 9.2e-05 | -0.00011 | -0.000505
-0.47 | 0.000199 | 0.000154 | 0.001715
-0.46 | 0.0004015 | 0.0012985 | 0.004495
-0.45 | 0.0007175 | 0.0023945 | 0.00639
-0.44 | 0.001147 | 0.0035405 | 0.011465
-0.43 | 0.001743 | 0.005585 | 0.018285
-0.42 | 0.0025195 | 0.007954 | 0.026535
-0.41 | 0.003534 | 0.011305 | 0.03814
-0.4 | 0.0049705 | 0.016455 | 0.055725
-0.39 | 0.0069395 | 0.022665 | 0.08011
-0.38 | 0.009608 | 0.031605 | 0.11071
-0.37 | 0.0144905 | 0.04436 | 0.160025
-0.36 | 0.019804 | 0.061255 | 0.22453
-0.35 | 0.026035 | 0.084895 | 0.31005
-0.34 | 0.035575 | 0.117245 | 0.4322
-0.33 | 0.048255 | 0.1683 | 0.59855
-0.32 | 0.066285 | 0.226255 | 0.82955
-0.31 | 0.09145 | 0.3038 | 1.15225
-0.3 | 0.125825 | 0.41745 | 1.5825
-0.29 | 0.180045 | 0.5715 | 2.1448
-0.28 | 0.242295 | 0.7885 | 2.9625
-0.27 | 0.31885 | 1.0679 | 4.043
-0.26 | 0.4327 | 1.4776 | 5.4665
-0.25 | 0.58725 | 1.95215 | 7.376
-0.24 | 0.7983 | 2.6195 | 9.94
-0.23 | 1.07155 | 3.5365 | 13.398
-0.22 | 1.46765 | 4.7085 | 17.881
-0.21 | 1.9796 | 6.352 | 23.465
-0.2 | 2.601 | 8.4025 | 31.04
-0.19 | 3.4935 | 11.237 | 41.67
-0.18 | 4.648 | 14.795 | 54.02
-0.17 | 6.1755 | 19.469 | 68.83
-0.16 | 8.2205 | 25.69 | 87.53
-0.15 | 10.912 | 33.395 | 110.61
-0.14 | 14.279 | 43.52 | 139.91
-0.13 | 18.699 | 55.46 | 170.925
-0.12 | 24.425 | 71.17 | 205.15
-0.11 | 31.675 | 89.775 | 246.75
-0.1 | 41.25 | 112.525 | 292.85
-0.09 | 52.585 | 138.87 | 338.55
-0.08 | 65.865 | 170.45 | 382.3
-0.07 | 82.955 | 206.3 | 434.2
-0.06 | 102.73 | 244.3 | 492.05
-0.05 | 124.02 | 291.05 | 542.35
-0.04 | 149.87 | 338.6 | 595.45
-0.03 | 179.45 | 386.8 | 642.15
-0.02 | 211.4 | 439.65 | 699.1
-0.01 | 247.1 | 490.8 | 762.1
0 | 281.5 | 546.25 | 801
0.01 | 312 | 593.1 | 832
0.02 | 348.2 | 644.8 | 882.5
0.03 | 382 | 692.1 | 926
0.04 | 411.25 | 731.35 | 957
0.05 | 438.95 | 769.5 | 996
0.06 | 463.25 | 818.5 | 1027
0.07 | 483.55 | 864.5 | 1054.5
0.08 | 494.35 | 886.5 | 1077
0.09 | 498.6 | 927.5 | 1103
0.1 | 507.45 | 950 | 1126.5
0.11 | 518.5 | 980 | 1148
0.12 | 517 | 1018 | 1157.5
0.13 | 508.5 | 1024 | 1171.5
0.14 | 497.5 | 1048 | 1190
0.15 | 483 | 1072.5 | 1200
0.16 | 467 | 1085 | 1209
0.17 | 453.5 | 1104 | 1200
0.18 | 440 | 1118.5 | 1211
0.19 | 424 | 1120.5 | 1231
0.2 | 403 | 1137 | 1228
0.21 | 376 | 1142.5 | 1230
0.22 | 355 | 1137 | 1222.5
0.23 | 345.5 | 1153 | 1218
0.24 | 329 | 1146.5 | 1230
0.25 | 305 | 1146.5 | 1224.5
0.26 | 285.5 | 1153 | 1205.5
0.27 | 258 | 1139 | 1203
0.28 | 250 | 1136 | 1201
0.29 | 241 | 1137 | 1197.5
0.3 | 223 | 1128.5 | 1191
0.31 | 214 | 1113.5 | 1162
0.32 | 195.5 | 1107 | 1159
0.33 | 180 | 1091 | 1159
0.34 | 170 | 1078 | 1133
0.35 | 167 | 1070.5 | 1121
0.36 | 153.5 | 1050 | 1107
0.37 | 142 | 1033.5 | 1090
0.38 | 131.5 | 1006 | 1074
0.39 | 123.5 | 990 | 1051.5
0.4 | 122 | 977 | 1029
0.41 | 98.5 | 958 | 1018
0.42 | 102.5 | 931 | 1004
0.43 | 103 | 896.5 | 975
0.44 | 91 | 874.5 | 953.5
0.45 | 90 | 852 | 917.5
0.46 | 74 | 821.5 | 895
0.47 | 74 | 788.5 | 890
0.48 | 84 | 764.5 | 865
0.49 | 71.5 | 737.5 | 845
0.5 | 55 | 720 | 840