## IDS-VDS Characteristic (mA-mm)
VGS (V) | VDS = 0.100 V | VDS = 0.500 V | VDS = 0.900 V
-0.75 | 0.00023667 | 0.0008687 | 0.0026651
-0.74 | 0.00022801 | 0.0008313 | 0.0025921
-0.73 | 0.00021748 | 0.0008134 | 0.0025167
-0.72 | 0.00020748 | 0.0007812 | 0.0024532
-0.71 | 0.0001979 | 0.0007572 | 0.0023843
-0.7 | 0.00018802 | 0.0007343 | 0.0023046
-0.69 | 0.00018113 | 0.0007068 | 0.0022431
-0.68 | 0.00017333 | 0.0006765 | 0.0021748
-0.67 | 0.00016583 | 0.0006591 | 0.0021088
-0.66 | 0.00015854 | 0.0006337 | 0.0020447
-0.65 | 0.00015161 | 0.0006194 | 0.0019811
-0.64 | 0.0001434 | 0.0005939 | 0.0019226
-0.63 | 0.00013741 | 0.0005684 | 0.0018646
-0.62 | 0.00013214 | 0.0005511 | 0.0018091
-0.61 | 0.0001269 | 0.0005355 | 0.0017574
-0.6 | 0.00012088 | 0.000513 | 0.0016989
-0.59 | 0.00011537 | 0.00049658 | 0.0016442
-0.58 | 0.00011142 | 0.00047829 | 0.0016033
-0.57 | 0.00010608 | 0.00046372 | 0.0015533
-0.56 | 0.00010219 | 0.00044671 | 0.0015135
-0.55 | 9.84e-05 | 0.00043005 | 0.0014696
-0.54 | 9.397e-05 | 0.0004212 | 0.0014229
-0.53 | 9.135e-05 | 0.00040924 | 0.0013947
-0.52 | 8.808e-05 | 0.00039722 | 0.0013633
-0.51 | 8.521e-05 | 0.00038641 | 0.0013369
-0.5 | 8.429e-05 | 0.00038077 | 0.0013214
-0.49 | 8.256e-05 | 0.00037753 | 0.0013168
-0.48 | 8.345e-05 | 0.00038038 | 0.0013148
-0.47 | 8.518e-05 | 0.00038747 | 0.0013344
-0.46 | 8.987e-05 | 0.00039828 | 0.0013891
-0.45 | 9.733e-05 | 0.00042398 | 0.0014598
-0.44 | 0.00010895 | 0.0004606 | 0.0015822
-0.43 | 0.00012607 | 0.00051781 | 0.0017705
-0.42 | 0.00015041 | 0.0006043 | 0.0020413
-0.41 | 0.00018515 | 0.0007182 | 0.0024327
-0.4 | 0.00023425 | 0.0008832 | 0.0029951
-0.39 | 0.00030264 | 0.0011126 | 0.0037847
-0.38 | 0.00039813 | 0.0014365 | 0.0049016
-0.37 | 0.00052941 | 0.0018719 | 0.006562
-0.36 | 0.0007365 | 0.0024892 | 0.008779
-0.35 | 0.0009916 | 0.0033271 | 0.011865
-0.34 | 0.0013394 | 0.0045094 | 0.016222
-0.33 | 0.0018141 | 0.006192 | 0.022119
-0.32 | 0.002468 | 0.008397 | 0.030332
-0.31 | 0.0033556 | 0.011401 | 0.041765
-0.3 | 0.0045794 | 0.015512 | 0.05714
-0.29 | 0.006384 | 0.021202 | 0.07883
-0.28 | 0.00866 | 0.028938 | 0.1077
-0.27 | 0.011744 | 0.039513 | 0.1472
-0.26 | 0.015975 | 0.053539 | 0.20067
-0.25 | 0.02162 | 0.07355 | 0.27152
-0.24 | 0.029268 | 0.09907 | 0.37077
-0.23 | 0.03961 | 0.13436 | 0.50279
-0.22 | 0.053649 | 0.17976 | 0.6766
-0.21 | 0.07303 | 0.24194 | 0.9134
-0.2 | 0.09854 | 0.32573 | 1.2154
-0.19 | 0.13161 | 0.43469 | 1.6191
-0.18 | 0.17721 | 0.5812 | 2.1432
-0.17 | 0.23733 | 0.7716 | 2.8094
-0.16 | 0.31616 | 1.0204 | 3.6753
-0.15 | 0.42133 | 1.3504 | 4.7637
-0.14 | 0.56144 | 1.7768 | 6.132
-0.13 | 0.7433 | 2.319 | 7.804
-0.12 | 0.9807 | 3.0006 | 9.808
-0.11 | 1.2881 | 3.8847 | 12.234
-0.1 | 1.6851 | 4.9788 | 15.057
-0.09 | 2.1976 | 6.347 | 18.415
-0.08 | 2.8302 | 8.021 | 22.224
-0.07 | 3.6421 | 10.035 | 26.529
-0.06 | 4.6313 | 12.446 | 31.377
-0.05 | 5.818 | 15.323 | 36.676
-0.04 | 7.303 | 18.611 | 42.582
-0.03 | 9.029 | 22.386 | 48.983
-0.02 | 11.121 | 26.672 | 55.934
-0.01 | 13.503 | 31.52 | 63.39
0 | 16.27 | 36.923 | 71.33
0.01 | 19.304 | 42.857 | 79.65
0.02 | 22.747 | 49.044 | 88.39
0.03 | 26.547 | 56.025 | 97.63
0.04 | 30.595 | 63.12 | 107.21
0.05 | 34.958 | 71.03 | 116.97
0.06 | 39.478 | 79.06 | 127.21
0.07 | 44.32 | 87.58 | 137.79
0.08 | 49.267 | 96.4 | 148.5
0.09 | 54.323 | 105.56 | 159.63
0.1 | 59.29 | 115.01 | 170.68
0.11 | 64.47 | 124.87 | 182.16
0.12 | 69.66 | 134.91 | 193.84
0.13 | 74.82 | 145.03 | 205.54
0.14 | 79.79 | 155.56 | 217.39
0.15 | 84.63 | 166.18 | 229.25
0.16 | 89.44 | 177.05 | 241.36
0.17 | 94.05 | 188.22 | 253.54
0.18 | 98.48 | 199.08 | 265.63
0.19 | 102.74 | 210.33 | 277.66
0.2 | 106.71 | 221.68 | 290.06
0.21 | 110.56 | 233.17 | 302.47
0.22 | 114.3 | 244.52 | 314.65
0.23 | 117.69 | 255.98 | 326.97
0.24 | 120.98 | 267.54 | 338.99
0.25 | 124.18 | 279.07 | 351.29
0.26 | 126.95 | 290.49 | 363.43
0.27 | 129.77 | 301.91 | 375.53
0.28 | 132.24 | 313.32 | 387.53
0.29 | 134.58 | 324.63 | 399.36
0.3 | 137.03 | 336.01 | 411.37
0.31 | 139.07 | 347.2 | 423.13
0.32 | 141.12 | 358.06 | 434.64
0.33 | 142.87 | 369.18 | 446.13
0.34 | 144.62 | 380 | 457.51
0.35 | 146.41 | 390.62 | 468.7
0.36 | 148.03 | 401.18 | 479.76
0.37 | 149.25 | 411.56 | 490.85
0.38 | 150.61 | 421.7 | 501.32
0.39 | 151.92 | 431.71 | 511.94
0.4 | 153.08 | 441.45 | 522.35
0.41 | 154.37 | 450.85 | 532.49
0.42 | 155.25 | 460.26 | 542.55
0.43 | 156.13 | 469.3 | 552.22
0.44 | 157.23 | 478.08 | 561.79
0.45 | 158.02 | 486.65 | 570.7
0.46 | 158.83 | 494.87 | 580.2
0.47 | 159.57 | 502.81 | 589.2
0.48 | 160.35 | 510.47 | 597.6
0.49 | 161.16 | 517.84 | 606.1
0.5 | 161.82 | 524.95 | 614

## Tranconductance (mS-mm)
VGS (V) | VDS = 0.100 V | VDS = 0.500 V | VDS = 0.900 V
-0.75 | -0.000866 | -0.00374 | -0.0073
-0.74 | -0.0009595 | -0.002765 | -0.00742
-0.73 | -0.0010265 | -0.002505 | -0.006945
-0.72 | -0.000979 | -0.00281 | -0.00662
-0.71 | -0.000973 | -0.002345 | -0.00743
-0.7 | -0.0008385 | -0.00252 | -0.00706
-0.69 | -0.0007345 | -0.00289 | -0.00649
-0.68 | -0.000765 | -0.002385 | -0.006715
-0.67 | -0.0007395 | -0.00214 | -0.006505
-0.66 | -0.000711 | -0.001985 | -0.006385
-0.65 | -0.000757 | -0.00199 | -0.006105
-0.64 | -0.00071 | -0.00255 | -0.005825
-0.63 | -0.000563 | -0.00214 | -0.005675
-0.62 | -0.0005255 | -0.001645 | -0.00536
-0.61 | -0.000563 | -0.001905 | -0.00551
-0.6 | -0.0005765 | -0.001946 | -0.00566
-0.59 | -0.000473 | -0.0017355 | -0.00478
-0.58 | -0.0004645 | -0.001643 | -0.004545
-0.57 | -0.0004615 | -0.001579 | -0.00449
-0.56 | -0.000384 | -0.0016835 | -0.004185
-0.55 | -0.000411 | -0.0012755 | -0.00453
-0.54 | -0.0003525 | -0.0010405 | -0.003745
-0.53 | -0.0002945 | -0.001199 | -0.00298
-0.52 | -0.000307 | -0.0011415 | -0.00289
-0.51 | -0.0001895 | -0.0008225 | -0.002095
-0.5 | -0.0001325 | -0.000444 | -0.001005
-0.49 | -4.2e-05 | -1.95e-05 | -0.00033
-0.48 | 0.000131 | 0.000497 | 0.00088
-0.47 | 0.000321 | 0.000895 | 0.003715
-0.46 | 0.0006075 | 0.0018255 | 0.00627
-0.45 | 0.000954 | 0.003116 | 0.009655
-0.44 | 0.001437 | 0.0046915 | 0.015535
-0.43 | 0.002073 | 0.007185 | 0.022955
-0.42 | 0.002954 | 0.0100195 | 0.03311
-0.41 | 0.004192 | 0.013945 | 0.04769
-0.4 | 0.0058745 | 0.01972 | 0.0676
-0.39 | 0.008194 | 0.027665 | 0.095325
-0.38 | 0.0113385 | 0.037965 | 0.138865
-0.37 | 0.0169185 | 0.052635 | 0.19387
-0.36 | 0.0231095 | 0.07276 | 0.26515
-0.35 | 0.030145 | 0.10101 | 0.37215
-0.34 | 0.041125 | 0.143245 | 0.5127
-0.33 | 0.05643 | 0.19438 | 0.7055
-0.32 | 0.077075 | 0.26045 | 0.9823
-0.31 | 0.10557 | 0.35575 | 1.3404
-0.3 | 0.15142 | 0.49005 | 1.85325
-0.29 | 0.20403 | 0.6713 | 2.528
-0.28 | 0.268 | 0.91555 | 3.4185
-0.27 | 0.36575 | 1.23005 | 4.6485
-0.26 | 0.4938 | 1.70185 | 6.216
-0.25 | 0.66465 | 2.27655 | 8.505
-0.24 | 0.8995 | 3.0405 | 11.5635
-0.23 | 1.21905 | 4.0345 | 15.2915
-0.22 | 1.671 | 5.379 | 20.5305
-0.21 | 2.24455 | 7.2985 | 26.94
-0.2 | 2.929 | 9.6375 | 35.285
-0.19 | 3.9335 | 12.7735 | 46.39
-0.18 | 5.286 | 16.8455 | 59.515
-0.17 | 6.9475 | 21.96 | 76.605
-0.16 | 9.2 | 28.94 | 97.715
-0.15 | 12.264 | 37.82 | 122.835
-0.14 | 16.0985 | 48.43 | 152.015
-0.13 | 20.963 | 61.19 | 183.8
-0.12 | 27.24 | 78.285 | 221.5
-0.11 | 35.22 | 98.91 | 262.45
-0.1 | 45.475 | 123.115 | 309.05
-0.09 | 57.255 | 152.11 | 358.35
-0.08 | 72.225 | 184.4 | 405.7
-0.07 | 90.055 | 221.25 | 457.65
-0.06 | 108.795 | 264.4 | 507.35
-0.05 | 133.585 | 308.25 | 560.25
-0.04 | 160.55 | 353.15 | 615.35
-0.03 | 190.9 | 403.05 | 667.6
-0.02 | 223.7 | 456.7 | 720.35
-0.01 | 257.45 | 512.55 | 769.8
0 | 290.05 | 566.85 | 813
0.01 | 323.85 | 606.05 | 853
0.02 | 362.15 | 658.4 | 899
0.03 | 392.4 | 703.8 | 941
0.04 | 420.55 | 750.25 | 967
0.05 | 444.15 | 797 | 1000
0.06 | 468.1 | 827.5 | 1041
0.07 | 489.45 | 867 | 1064.5
0.08 | 500.15 | 899 | 1092
0.09 | 501.15 | 930.5 | 1109
0.1 | 507.35 | 965.5 | 1126.5
0.11 | 518.5 | 995 | 1158
0.12 | 517.5 | 1008 | 1169
0.13 | 506.5 | 1032.5 | 1177.5
0.14 | 490.5 | 1057.5 | 1185.5
0.15 | 482.5 | 1074.5 | 1198.5
0.16 | 471 | 1102 | 1214.5
0.17 | 452 | 1101.5 | 1213.5
0.18 | 434.5 | 1105.5 | 1206
0.19 | 411.5 | 1130 | 1221.5
0.2 | 391 | 1142 | 1240.5
0.21 | 379.5 | 1142 | 1229.5
0.22 | 356.5 | 1140.5 | 1225
0.23 | 334 | 1151 | 1217
0.24 | 324.5 | 1154.5 | 1216
0.25 | 298.5 | 1147.5 | 1222
0.26 | 279.5 | 1142 | 1212
0.27 | 264.5 | 1141.5 | 1205
0.28 | 240.5 | 1136 | 1191.5
0.29 | 239.5 | 1134.5 | 1192
0.3 | 224.5 | 1128.5 | 1188.5
0.31 | 204.5 | 1102.5 | 1163.5
0.32 | 190 | 1099 | 1150
0.33 | 175 | 1097 | 1143.5
0.34 | 177 | 1072 | 1128.5
0.35 | 170.5 | 1059 | 1112.5
0.36 | 142 | 1047 | 1107.5
0.37 | 129 | 1026 | 1078
0.38 | 133.5 | 1007.5 | 1054.5
0.39 | 123.5 | 987.5 | 1051.5
0.4 | 122.5 | 957 | 1027.5
0.41 | 108.5 | 940.5 | 1010
0.42 | 88 | 922.5 | 986.5
0.43 | 99 | 891 | 962
0.44 | 94.5 | 867.5 | 924
0.45 | 80 | 839.5 | 920.5
0.46 | 77.5 | 808 | 925
0.47 | 76 | 780 | 870
0.48 | 79.5 | 751.5 | 845
0.49 | 73.5 | 724 | 820
0.5 | 66 | 711 | 790