## IDS-VDS Characteristic (mA-mm)
VGS (V) | VDS = 0.100 V | VDS = 0.500 V | VDS = 0.900 V
-0.75 | 0.00025453 | 0.0009738 | 0.003028
-0.74 | 0.00024425 | 0.0009337 | 0.0029308
-0.73 | 0.0002334 | 0.000901 | 0.0028409
-0.72 | 0.00022344 | 0.0008654 | 0.0027637
-0.71 | 0.00021192 | 0.0008311 | 0.0027067
-0.7 | 0.0002035 | 0.0008058 | 0.0026207
-0.69 | 0.00019611 | 0.000777 | 0.0025384
-0.68 | 0.00018685 | 0.0007521 | 0.0024607
-0.67 | 0.00017874 | 0.0007252 | 0.0023921
-0.66 | 0.00017103 | 0.000703 | 0.0023184
-0.65 | 0.00016353 | 0.0006731 | 0.0022424
-0.64 | 0.00015656 | 0.0006494 | 0.0021728
-0.63 | 0.00014959 | 0.0006263 | 0.0021032
-0.62 | 0.00014319 | 0.0006054 | 0.002045
-0.61 | 0.00013795 | 0.0005816 | 0.0019704
-0.6 | 0.0001308 | 0.0005591 | 0.0019256
-0.59 | 0.00012542 | 0.0005464 | 0.0018695
-0.58 | 0.00011933 | 0.0005255 | 0.0018042
-0.57 | 0.00011366 | 0.0005085 | 0.0017523
-0.56 | 0.0001091 | 0.00049044 | 0.0016889
-0.55 | 0.00010531 | 0.0004715 | 0.0016386
-0.54 | 0.00010058 | 0.00045773 | 0.0016018
-0.53 | 9.63e-05 | 0.00044213 | 0.0015594
-0.52 | 9.27e-05 | 0.00042804 | 0.0015205
-0.51 | 9.118e-05 | 0.00042084 | 0.0014859
-0.5 | 8.856e-05 | 0.0004143 | 0.0014659
-0.49 | 8.697e-05 | 0.00040724 | 0.001448
-0.48 | 8.644e-05 | 0.00040621 | 0.0014368
-0.47 | 8.835e-05 | 0.00040968 | 0.0014494
-0.46 | 9.16e-05 | 0.00041919 | 0.0014743
-0.45 | 9.734e-05 | 0.00043844 | 0.001535
-0.44 | 0.00010716 | 0.00046776 | 0.0016398
-0.43 | 0.00012227 | 0.00051446 | 0.0017989
-0.42 | 0.00014342 | 0.0005856 | 0.0020406
-0.41 | 0.00017437 | 0.0006858 | 0.0023704
-0.4 | 0.00021746 | 0.0008301 | 0.0028691
-0.39 | 0.00028067 | 0.0010315 | 0.0035525
-0.38 | 0.00036466 | 0.0013121 | 0.004549
-0.37 | 0.00048479 | 0.0017029 | 0.006011
-0.36 | 0.0006693 | 0.0022489 | 0.007899
-0.35 | 0.0008972 | 0.0029831 | 0.010687
-0.34 | 0.0012138 | 0.0040477 | 0.014552
-0.33 | 0.0016438 | 0.0054617 | 0.019878
-0.32 | 0.0022262 | 0.007582 | 0.027228
-0.31 | 0.0030415 | 0.01028 | 0.037383
-0.3 | 0.0041516 | 0.014036 | 0.051616
-0.29 | 0.0056796 | 0.01913 | 0.0706
-0.28 | 0.007874 | 0.026027 | 0.09717
-0.27 | 0.01074 | 0.035611 | 0.13384
-0.26 | 0.014567 | 0.048427 | 0.18107
-0.25 | 0.019785 | 0.06647 | 0.24908
-0.24 | 0.026735 | 0.08937 | 0.33629
-0.23 | 0.036338 | 0.12131 | 0.45593
-0.22 | 0.049021 | 0.16407 | 0.6167
-0.21 | 0.06702 | 0.22045 | 0.8319
-0.2 | 0.09039 | 0.29683 | 1.1142
-0.19 | 0.12136 | 0.39772 | 1.487
-0.18 | 0.16342 | 0.53333 | 1.9687
-0.17 | 0.21955 | 0.7109 | 2.5998
-0.16 | 0.29138 | 0.9458 | 3.4133
-0.15 | 0.38967 | 1.2465 | 4.4079
-0.14 | 0.52007 | 1.6423 | 5.6985
-0.13 | 0.6868 | 2.1457 | 7.285
-0.12 | 0.9084 | 2.8007 | 9.219
-0.11 | 1.1945 | 3.6056 | 11.532
-0.1 | 1.5671 | 4.6429 | 14.231
-0.09 | 2.043 | 5.956 | 17.488
-0.08 | 2.653 | 7.485 | 21.177
-0.07 | 3.4115 | 9.431 | 25.375
-0.06 | 4.3552 | 11.755 | 30.063
-0.05 | 5.5179 | 14.494 | 35.285
-0.04 | 6.904 | 17.709 | 41.138
-0.03 | 8.588 | 21.327 | 47.366
-0.02 | 10.582 | 25.547 | 54.156
-0.01 | 12.931 | 30.246 | 61.61
0 | 15.601 | 35.552 | 69.47
0.01 | 18.618 | 41.21 | 77.6
0.02 | 21.943 | 47.516 | 86.29
0.03 | 25.702 | 54.249 | 95.5
0.04 | 29.675 | 61.41 | 104.94
0.05 | 33.996 | 69.02 | 114.81
0.06 | 38.53 | 77.08 | 124.8
0.07 | 43.31 | 85.62 | 135.49
0.08 | 48.26 | 94.32 | 146.11
0.09 | 53.26 | 103.43 | 157.06
0.1 | 58.24 | 112.89 | 168.2
0.11 | 63.43 | 122.57 | 179.46
0.12 | 68.66 | 132.47 | 191.16
0.13 | 73.79 | 142.76 | 202.87
0.14 | 78.72 | 153.16 | 214.68
0.15 | 83.67 | 163.83 | 226.44
0.16 | 88.53 | 174.81 | 238.7
0.17 | 93.13 | 185.53 | 250.67
0.18 | 97.51 | 196.69 | 262.83
0.19 | 101.79 | 207.91 | 275.16
0.2 | 105.8 | 219.12 | 287.14
0.21 | 109.75 | 230.74 | 299.56
0.22 | 113.46 | 242.07 | 311.86
0.23 | 116.91 | 253.51 | 324.1
0.24 | 120.16 | 265.02 | 336.28
0.25 | 123.44 | 276.6 | 348.55
0.26 | 126.17 | 287.92 | 360.65
0.27 | 128.94 | 299.42 | 372.76
0.28 | 131.58 | 310.84 | 384.79
0.29 | 133.92 | 322.12 | 396.6
0.3 | 136.4 | 333.62 | 408.57
0.31 | 138.36 | 344.67 | 420.39
0.32 | 140.31 | 355.76 | 431.98
0.33 | 142.32 | 366.87 | 443.57
0.34 | 144.03 | 377.64 | 454.81
0.35 | 145.76 | 388.32 | 466.08
0.36 | 147.23 | 398.76 | 477.18
0.37 | 148.57 | 409.33 | 488.2
0.38 | 150.03 | 419.53 | 498.92
0.39 | 151.47 | 429.5 | 509.45
0.4 | 152.56 | 439.13 | 519.8
0.41 | 153.57 | 448.78 | 530.08
0.42 | 154.66 | 458.22 | 540.18
0.43 | 155.6 | 467.31 | 549.9
0.44 | 156.83 | 476.16 | 559.48
0.45 | 157.49 | 484.59 | 568.84
0.46 | 158.2 | 493.02 | 577.8
0.47 | 159.15 | 501.04 | 586.9
0.48 | 159.79 | 508.73 | 595.4
0.49 | 160.72 | 516.1 | 603.8
0.5 | 161.14 | 523.27 | 612.2

## Tranconductance (mS-mm)
VGS (V) | VDS = 0.100 V | VDS = 0.500 V | VDS = 0.900 V
-0.75 | -0.001028 | -0.00401 | -0.00972
-0.74 | -0.0010565 | -0.00364 | -0.009355
-0.73 | -0.0010405 | -0.003415 | -0.008355
-0.72 | -0.001074 | -0.003495 | -0.00671
-0.71 | -0.000997 | -0.00298 | -0.00715
-0.7 | -0.0007905 | -0.002705 | -0.008415
-0.69 | -0.0008325 | -0.002685 | -0.008
-0.68 | -0.0008685 | -0.00259 | -0.007315
-0.67 | -0.000791 | -0.002455 | -0.007115
-0.66 | -0.0007605 | -0.002605 | -0.007485
-0.65 | -0.0007235 | -0.00268 | -0.00728
-0.64 | -0.000697 | -0.00234 | -0.00696
-0.63 | -0.0006685 | -0.0022 | -0.00639
-0.62 | -0.000582 | -0.002235 | -0.00664
-0.61 | -0.0006195 | -0.002315 | -0.00597
-0.6 | -0.0006265 | -0.00176 | -0.005045
-0.59 | -0.0005735 | -0.00168 | -0.00607
-0.58 | -0.000588 | -0.001895 | -0.00586
-0.57 | -0.0005115 | -0.001753 | -0.005765
-0.56 | -0.0004175 | -0.00185 | -0.005685
-0.55 | -0.000426 | -0.0016355 | -0.004355
-0.54 | -0.0004505 | -0.0014685 | -0.00396
-0.53 | -0.000394 | -0.0014845 | -0.004065
-0.52 | -0.000256 | -0.0010645 | -0.003675
-0.51 | -0.000207 | -0.000687 | -0.00273
-0.5 | -0.0002105 | -0.00068 | -0.001895
-0.49 | -0.000106 | -0.0004045 | -0.001455
-0.48 | 6.9e-05 | 0.000122 | 7e-05
-0.47 | 0.000258 | 0.000649 | 0.001875
-0.46 | 0.0004495 | 0.001438 | 0.00428
-0.45 | 0.000778 | 0.0024285 | 0.008275
-0.44 | 0.0012465 | 0.003801 | 0.013195
-0.43 | 0.001813 | 0.005892 | 0.02004
-0.42 | 0.002605 | 0.008567 | 0.028575
-0.41 | 0.003702 | 0.012225 | 0.041425
-0.4 | 0.005315 | 0.017285 | 0.059105
-0.39 | 0.00736 | 0.0241 | 0.083995
-0.38 | 0.010206 | 0.03357 | 0.122925
-0.37 | 0.015232 | 0.04684 | 0.1675
-0.36 | 0.0206205 | 0.06401 | 0.2338
-0.35 | 0.027225 | 0.08994 | 0.33265
-0.34 | 0.03733 | 0.12393 | 0.45955
-0.33 | 0.05062 | 0.176715 | 0.6338
-0.32 | 0.069885 | 0.240915 | 0.87525
-0.31 | 0.09627 | 0.3227 | 1.2194
-0.3 | 0.131905 | 0.4425 | 1.66085
-0.29 | 0.18612 | 0.59955 | 2.2777
-0.28 | 0.25302 | 0.82405 | 3.162
-0.27 | 0.33465 | 1.12 | 4.195
-0.26 | 0.45225 | 1.54295 | 5.762
-0.25 | 0.6084 | 2.04715 | 7.761
-0.24 | 0.82765 | 2.742 | 10.3425
-0.23 | 1.1143 | 3.735 | 14.0205
-0.22 | 1.5341 | 4.957 | 18.7985
-0.21 | 2.06845 | 6.638 | 24.875
-0.2 | 2.717 | 8.8635 | 32.755
-0.19 | 3.6515 | 11.825 | 42.725
-0.18 | 4.9095 | 15.659 | 55.64
-0.17 | 6.398 | 20.6235 | 72.23
-0.16 | 8.506 | 26.78 | 90.405
-0.15 | 11.4345 | 34.825 | 114.26
-0.14 | 14.8565 | 44.96 | 143.855
-0.13 | 19.4165 | 57.92 | 176.025
-0.12 | 25.385 | 72.995 | 212.35
-0.11 | 32.935 | 92.11 | 250.6
-0.1 | 42.425 | 117.52 | 297.8
-0.09 | 54.295 | 142.105 | 347.3
-0.08 | 68.425 | 173.75 | 394.35
-0.07 | 85.11 | 213.5 | 444.3
-0.06 | 105.32 | 253.15 | 495.5
-0.05 | 127.44 | 297.7 | 553.75
-0.04 | 153.505 | 341.65 | 604.05
-0.03 | 183.9 | 391.9 | 650.9
-0.02 | 217.15 | 445.95 | 712.2
-0.01 | 250.95 | 500.25 | 765.7
0 | 284.35 | 548.2 | 799.5
0.01 | 317.1 | 598.2 | 841
0.02 | 354.2 | 651.95 | 895
0.03 | 386.6 | 694.7 | 932.5
0.04 | 414.7 | 738.55 | 965.5
0.05 | 442.75 | 783.5 | 993
0.06 | 465.7 | 830 | 1034
0.07 | 486.5 | 862 | 1065.5
0.08 | 497.5 | 890.5 | 1078.5
0.09 | 499 | 928.5 | 1104.5
0.1 | 508.5 | 957 | 1120
0.11 | 521 | 979 | 1148
0.12 | 518 | 1009.5 | 1170.5
0.13 | 503 | 1034.5 | 1176
0.14 | 494 | 1053.5 | 1178.5
0.15 | 490.5 | 1082.5 | 1201
0.16 | 473 | 1085 | 1211.5
0.17 | 449 | 1094 | 1206.5
0.18 | 433 | 1119 | 1224.5
0.19 | 414.5 | 1121.5 | 1215.5
0.2 | 398 | 1141.5 | 1220
0.21 | 383 | 1147.5 | 1236
0.22 | 358 | 1138.5 | 1227
0.23 | 335 | 1147.5 | 1221
0.24 | 326.5 | 1154.5 | 1222.5
0.25 | 300.5 | 1145 | 1218.5
0.26 | 275 | 1141 | 1210.5
0.27 | 270.5 | 1146 | 1207
0.28 | 249 | 1135 | 1192
0.29 | 241 | 1139 | 1189
0.3 | 222 | 1127.5 | 1189.5
0.31 | 195.5 | 1107 | 1170.5
0.32 | 198 | 1110 | 1159
0.33 | 186 | 1094 | 1141.5
0.34 | 172 | 1072.5 | 1125.5
0.35 | 160 | 1056 | 1118.5
0.36 | 140.5 | 1050.5 | 1106
0.37 | 140 | 1038.5 | 1087
0.38 | 145 | 1008.5 | 1062.5
0.39 | 126.5 | 980 | 1044
0.4 | 105 | 964 | 1031.5
0.41 | 105 | 954.5 | 1019
0.42 | 101.5 | 926.5 | 991
0.43 | 108.5 | 897 | 965
0.44 | 94.5 | 864 | 947
0.45 | 68.5 | 843 | 916
0.46 | 83 | 822.5 | 903
0.47 | 79.5 | 785.5 | 880
0.48 | 78.5 | 753 | 845
0.49 | 67.5 | 727 | 840
0.5 | 42 | 717 | 840