## IDS-VDS Characteristic (mA-mm)
VGS (V) | VDS = 0.100 V | VDS = 0.500 V | VDS = 0.900 V
-0.75 | 0.00028006 | 0.0010675 | 0.0033773
-0.74 | 0.0002676 | 0.0010327 | 0.0032769
-0.73 | 0.00025627 | 0.0009966 | 0.0031879
-0.72 | 0.00024505 | 0.0009624 | 0.0031109
-0.71 | 0.00023284 | 0.0009266 | 0.0030038
-0.7 | 0.00022232 | 0.0008898 | 0.0029197
-0.69 | 0.00021367 | 0.0008637 | 0.0028213
-0.68 | 0.00020296 | 0.0008338 | 0.0027356
-0.67 | 0.00019365 | 0.0008112 | 0.0026684
-0.66 | 0.00018494 | 0.0007733 | 0.0025679
-0.65 | 0.0001768 | 0.0007496 | 0.002489
-0.64 | 0.00016948 | 0.000721 | 0.0023946
-0.63 | 0.00016197 | 0.0006961 | 0.0023324
-0.62 | 0.00015401 | 0.0006678 | 0.0022582
-0.61 | 0.00014728 | 0.0006438 | 0.0021903
-0.6 | 0.00014106 | 0.000622 | 0.0021275
-0.59 | 0.00013563 | 0.0005987 | 0.0020569
-0.58 | 0.00012925 | 0.0005763 | 0.0020001
-0.57 | 0.00012341 | 0.0005572 | 0.0019359
-0.56 | 0.00011708 | 0.0005401 | 0.0018716
-0.55 | 0.00011229 | 0.0005222 | 0.001824
-0.54 | 0.00010788 | 0.0005021 | 0.0017741
-0.53 | 0.00010346 | 0.00048495 | 0.0017213
-0.52 | 9.914e-05 | 0.00047118 | 0.001673
-0.51 | 9.543e-05 | 0.00045743 | 0.0016325
-0.5 | 9.308e-05 | 0.00044698 | 0.0016024
-0.49 | 9.149e-05 | 0.00043733 | 0.001565
-0.48 | 9.05e-05 | 0.00043206 | 0.0015592
-0.47 | 9.166e-05 | 0.00043233 | 0.0015617
-0.46 | 9.372e-05 | 0.00043742 | 0.0015765
-0.45 | 9.904e-05 | 0.00045147 | 0.0016254
-0.44 | 0.00010649 | 0.00047705 | 0.0016954
-0.43 | 0.00011988 | 0.00051494 | 0.001829
-0.42 | 0.00013897 | 0.0005798 | 0.0020394
-0.41 | 0.00016673 | 0.0006667 | 0.0023202
-0.4 | 0.00020583 | 0.0007939 | 0.0027587
-0.39 | 0.00026083 | 0.0009718 | 0.003368
-0.38 | 0.00033919 | 0.0012251 | 0.0042443
-0.37 | 0.00044647 | 0.0015751 | 0.0054847
-0.36 | 0.0006066 | 0.0020642 | 0.007305
-0.35 | 0.0008105 | 0.0027242 | 0.009727
-0.34 | 0.0011007 | 0.0036823 | 0.013219
-0.33 | 0.0014919 | 0.0049744 | 0.017951
-0.32 | 0.0020319 | 0.006918 | 0.024703
-0.31 | 0.002757 | 0.009304 | 0.033858
-0.3 | 0.0037791 | 0.012705 | 0.04672
-0.29 | 0.0051698 | 0.017329 | 0.06493
-0.28 | 0.007278 | 0.023638 | 0.08861
-0.27 | 0.009876 | 0.032226 | 0.12179
-0.26 | 0.013425 | 0.044085 | 0.16609
-0.25 | 0.018209 | 0.06057 | 0.22692
-0.24 | 0.024763 | 0.08176 | 0.30878
-0.23 | 0.03364 | 0.11114 | 0.41815
-0.22 | 0.045596 | 0.14993 | 0.56693
-0.21 | 0.06248 | 0.20212 | 0.7664
-0.2 | 0.0837 | 0.27245 | 1.0275
-0.19 | 0.11332 | 0.36574 | 1.3768
-0.18 | 0.15258 | 0.49098 | 1.8335
-0.17 | 0.20471 | 0.6532 | 2.4148
-0.16 | 0.27407 | 0.8726 | 3.1792
-0.15 | 0.36492 | 1.1496 | 4.1415
-0.14 | 0.48834 | 1.522 | 5.3644
-0.13 | 0.6431 | 2.0078 | 6.894
-0.12 | 0.8547 | 2.6062 | 8.719
-0.11 | 1.128 | 3.3916 | 10.929
-0.1 | 1.4819 | 4.3752 | 13.604
-0.09 | 1.9433 | 5.61 | 16.747
-0.08 | 2.5181 | 7.119 | 20.271
-0.07 | 3.2544 | 8.95 | 24.389
-0.06 | 4.1634 | 11.157 | 28.989
-0.05 | 5.2947 | 13.819 | 34.066
-0.04 | 6.6 | 16.961 | 39.709
-0.03 | 8.262 | 20.469 | 45.862
-0.02 | 10.209 | 24.633 | 52.511
-0.01 | 12.476 | 29.216 | 59.87
0 | 15.13 | 34.399 | 67.62
0.01 | 18.093 | 40.109 | 75.68
0.02 | 21.384 | 46.186 | 84.18
0.03 | 25.058 | 52.978 | 93.28
0.04 | 29.028 | 59.95 | 102.71
0.05 | 33.262 | 67.59 | 112.42
0.06 | 37.789 | 75.55 | 122.6
0.07 | 42.57 | 84.06 | 132.88
0.08 | 47.454 | 92.64 | 143.61
0.09 | 52.534 | 101.68 | 154.54
0.1 | 57.48 | 111.1 | 165.66
0.11 | 62.65 | 120.78 | 176.99
0.12 | 67.91 | 130.82 | 188.51
0.13 | 73.02 | 140.82 | 200.21
0.14 | 78.04 | 151.36 | 212.02
0.15 | 82.95 | 161.94 | 223.85
0.16 | 87.82 | 172.8 | 235.89
0.17 | 92.38 | 183.76 | 247.98
0.18 | 96.87 | 194.67 | 260.14
0.19 | 101.2 | 205.91 | 272.36
0.2 | 105.25 | 217.27 | 284.63
0.21 | 109.22 | 228.73 | 296.77
0.22 | 112.84 | 240.05 | 309.24
0.23 | 116.31 | 251.63 | 321.5
0.24 | 119.62 | 263.05 | 333.62
0.25 | 122.92 | 274.65 | 346.08
0.26 | 125.79 | 286.2 | 358.08
0.27 | 128.54 | 297.51 | 370.26
0.28 | 131.06 | 309 | 382.32
0.29 | 133.52 | 320.42 | 394.24
0.3 | 136.01 | 331.81 | 406.17
0.31 | 138.07 | 342.97 | 418.01
0.32 | 140.05 | 354.08 | 429.72
0.33 | 141.98 | 365.14 | 441.33
0.34 | 143.62 | 376.06 | 452.74
0.35 | 145.48 | 386.8 | 463.87
0.36 | 146.89 | 397.26 | 475.12
0.37 | 148.42 | 407.88 | 486.22
0.38 | 149.7 | 418.1 | 496.94
0.39 | 151.08 | 428.19 | 507.72
0.4 | 152.34 | 438.01 | 517.98
0.41 | 153.48 | 447.48 | 528.36
0.42 | 154.45 | 457.08 | 538.46
0.43 | 155.48 | 466.25 | 548.33
0.44 | 156.66 | 475.13 | 557.99
0.45 | 157.45 | 483.79 | 567.42
0.46 | 158.23 | 492.19 | 576.6
0.47 | 158.99 | 500.31 | 585.3
0.48 | 159.58 | 508.11 | 594.2
0.49 | 160.64 | 515.63 | 602.6
0.5 | 161.14 | 522.78 | 611.1

## Tranconductance (mS-mm)
VGS (V) | VDS = 0.100 V | VDS = 0.500 V | VDS = 0.900 V
-0.75 | -0.001246 | -0.00348 | -0.01004
-0.74 | -0.0011895 | -0.003545 | -0.00947
-0.73 | -0.0011275 | -0.003515 | -0.0083
-0.72 | -0.0011715 | -0.0035 | -0.009205
-0.71 | -0.0011365 | -0.00363 | -0.00956
-0.7 | -0.0009585 | -0.003145 | -0.009125
-0.69 | -0.000968 | -0.0028 | -0.009205
-0.68 | -0.001001 | -0.002625 | -0.007645
-0.67 | -0.000901 | -0.003025 | -0.008385
-0.66 | -0.0008425 | -0.00308 | -0.00897
-0.65 | -0.000773 | -0.002615 | -0.008665
-0.64 | -0.0007415 | -0.002675 | -0.00783
-0.63 | -0.0007735 | -0.00266 | -0.00682
-0.62 | -0.0007345 | -0.002615 | -0.007105
-0.61 | -0.0006475 | -0.00229 | -0.006535
-0.6 | -0.0005825 | -0.002255 | -0.00667
-0.59 | -0.0005905 | -0.002285 | -0.00637
-0.58 | -0.000611 | -0.002075 | -0.00605
-0.57 | -0.0006085 | -0.00181 | -0.006425
-0.56 | -0.000556 | -0.00175 | -0.005595
-0.55 | -0.00046 | -0.0019 | -0.004875
-0.54 | -0.0004415 | -0.0018625 | -0.005135
-0.53 | -0.000437 | -0.001546 | -0.005055
-0.52 | -0.0004015 | -0.001376 | -0.00444
-0.51 | -0.000303 | -0.00121 | -0.00353
-0.5 | -0.000197 | -0.001005 | -0.003375
-0.49 | -0.000129 | -0.000746 | -0.00216
-0.48 | 8.5e-06 | -0.00025 | -0.000165
-0.47 | 0.000161 | 0.000268 | 0.000865
-0.46 | 0.000369 | 0.000957 | 0.003185
-0.45 | 0.0006385 | 0.0019815 | 0.005945
-0.44 | 0.001042 | 0.0031735 | 0.01018
-0.43 | 0.001624 | 0.0051375 | 0.0172
-0.42 | 0.0023425 | 0.007588 | 0.02456
-0.41 | 0.003343 | 0.010705 | 0.035965
-0.4 | 0.004705 | 0.015255 | 0.05239
-0.39 | 0.006668 | 0.02156 | 0.07428
-0.38 | 0.009282 | 0.030165 | 0.105835
-0.37 | 0.0133705 | 0.041955 | 0.153035
-0.36 | 0.0182015 | 0.057455 | 0.212115
-0.35 | 0.024705 | 0.080905 | 0.2957
-0.34 | 0.03407 | 0.11251 | 0.4112
-0.33 | 0.04656 | 0.161785 | 0.5742
-0.32 | 0.063255 | 0.21648 | 0.79535
-0.31 | 0.08736 | 0.28935 | 1.10085
-0.3 | 0.12064 | 0.40125 | 1.5536
-0.29 | 0.174945 | 0.54665 | 2.0945
-0.28 | 0.23531 | 0.74485 | 2.843
-0.27 | 0.30735 | 1.02235 | 3.874
-0.26 | 0.41665 | 1.4172 | 5.2565
-0.25 | 0.5669 | 1.88375 | 7.1345
-0.24 | 0.77155 | 2.5285 | 9.5615
-0.23 | 1.04165 | 3.4085 | 12.9075
-0.22 | 1.442 | 4.549 | 17.4125
-0.21 | 1.9052 | 6.126 | 23.0285
-0.2 | 2.542 | 8.181 | 30.52
-0.19 | 3.444 | 10.9265 | 40.3
-0.18 | 4.5695 | 14.373 | 51.9
-0.17 | 6.0745 | 19.081 | 67.285
-0.16 | 8.0105 | 24.82 | 86.335
-0.15 | 10.7135 | 32.47 | 109.26
-0.14 | 13.909 | 42.91 | 137.625
-0.13 | 18.318 | 54.21 | 167.73
-0.12 | 24.245 | 69.19 | 201.75
-0.11 | 31.36 | 88.45 | 244.25
-0.1 | 40.765 | 110.92 | 290.9
-0.09 | 51.81 | 137.19 | 333.35
-0.08 | 65.555 | 167 | 382.1
-0.07 | 82.265 | 201.9 | 435.9
-0.06 | 102.015 | 243.45 | 483.85
-0.05 | 121.83 | 290.2 | 536
-0.04 | 148.365 | 332.5 | 589.8
-0.03 | 180.45 | 383.6 | 640.1
-0.02 | 210.7 | 437.35 | 700.4
-0.01 | 246.05 | 488.3 | 755.45
0 | 280.85 | 544.65 | 790.5
0.01 | 312.7 | 589.35 | 828
0.02 | 348.25 | 643.45 | 880
0.03 | 382.2 | 688.2 | 926.5
0.04 | 410.2 | 730.6 | 957
0.05 | 438.05 | 780 | 994.5
0.06 | 465.4 | 823.5 | 1023
0.07 | 483.25 | 854.5 | 1050.5
0.08 | 498.2 | 881 | 1083
0.09 | 501.3 | 923 | 1102.5
0.1 | 505.8 | 955 | 1122.5
0.11 | 521.5 | 986 | 1142.5
0.12 | 518.5 | 1002 | 1161
0.13 | 506.5 | 1027 | 1175.5
0.14 | 496.5 | 1056 | 1182
0.15 | 489 | 1072 | 1193.5
0.16 | 471.5 | 1091 | 1206.5
0.17 | 452.5 | 1093.5 | 1212.5
0.18 | 441 | 1107.5 | 1219
0.19 | 419 | 1130 | 1224.5
0.2 | 401 | 1141 | 1220.5
0.21 | 379.5 | 1139 | 1230.5
0.22 | 354.5 | 1145 | 1236.5
0.23 | 339 | 1150 | 1219
0.24 | 330.5 | 1151 | 1229
0.25 | 308.5 | 1157.5 | 1223
0.26 | 281 | 1143 | 1209
0.27 | 263.5 | 1140 | 1212
0.28 | 249 | 1145.5 | 1199
0.29 | 247.5 | 1140.5 | 1192.5
0.3 | 227.5 | 1127.5 | 1188.5
0.31 | 202 | 1113.5 | 1177.5
0.32 | 195.5 | 1108.5 | 1166
0.33 | 178.5 | 1099 | 1151
0.34 | 175 | 1083 | 1127
0.35 | 163.5 | 1060 | 1119
0.36 | 147 | 1054 | 1117.5
0.37 | 140.5 | 1042 | 1091
0.38 | 133 | 1015.5 | 1075
0.39 | 132 | 995.5 | 1052
0.4 | 120 | 964.5 | 1032
0.41 | 105.5 | 953.5 | 1024
0.42 | 100 | 938.5 | 998.5
0.43 | 110.5 | 902.5 | 976.5
0.44 | 98.5 | 877 | 954.5
0.45 | 78.5 | 853 | 930.5
0.46 | 77 | 826 | 894
0.47 | 67.5 | 796 | 880
0.48 | 82.5 | 766 | 865
0.49 | 78 | 733.5 | 845
0.5 | 50 | 715 | 850