## IDS-VDS Characteristic (mA-mm)
VGS (V) | VDS = 0.100 V | VDS = 0.500 V | VDS = 0.900 V
-0.75 | 0.00026017 | 0.0009645 | 0.0030079
-0.74 | 0.00025297 | 0.0009334 | 0.0029142
-0.73 | 0.0002425 | 0.0009011 | 0.0028439
-0.72 | 0.00023276 | 0.0008717 | 0.0027551
-0.71 | 0.00022281 | 0.0008409 | 0.0026738
-0.7 | 0.00021317 | 0.0008095 | 0.002578
-0.69 | 0.00020383 | 0.000787 | 0.0025268
-0.68 | 0.00019607 | 0.0007574 | 0.002439
-0.67 | 0.00018706 | 0.0007341 | 0.0023539
-0.66 | 0.00017807 | 0.0007069 | 0.0022773
-0.65 | 0.00017072 | 0.000675 | 0.0022167
-0.64 | 0.00016321 | 0.0006613 | 0.0021467
-0.63 | 0.00015693 | 0.0006299 | 0.0020886
-0.62 | 0.00014745 | 0.000609 | 0.0020285
-0.61 | 0.00014165 | 0.0005847 | 0.0019813
-0.6 | 0.00013714 | 0.0005656 | 0.0019004
-0.59 | 0.00013107 | 0.0005422 | 0.0018603
-0.58 | 0.0001216 | 0.0005273 | 0.001796
-0.57 | 0.00011898 | 0.0005148 | 0.0017378
-0.56 | 0.00011374 | 0.00049331 | 0.0016823
-0.55 | 0.000107 | 0.00047663 | 0.0016491
-0.54 | 0.00010362 | 0.00045958 | 0.0015998
-0.53 | 0.00010099 | 0.00044519 | 0.0015465
-0.52 | 9.781e-05 | 0.00043677 | 0.0015105
-0.51 | 9.434e-05 | 0.00042312 | 0.0014765
-0.5 | 9.203e-05 | 0.00041979 | 0.001458
-0.49 | 9.078e-05 | 0.00040987 | 0.0014443
-0.48 | 9.105e-05 | 0.00041241 | 0.0014436
-0.47 | 9.216e-05 | 0.00041454 | 0.0014603
-0.46 | 9.415e-05 | 0.00042464 | 0.0014869
-0.45 | 0.00010036 | 0.00044127 | 0.0015459
-0.44 | 0.00011021 | 0.00047081 | 0.0016497
-0.43 | 0.00012604 | 0.00052099 | 0.0018184
-0.42 | 0.0001465 | 0.0005983 | 0.002054
-0.41 | 0.00017741 | 0.000697 | 0.0023939
-0.4 | 0.0002216 | 0.0008411 | 0.0029068
-0.39 | 0.00028443 | 0.0010461 | 0.0036036
-0.38 | 0.00037033 | 0.0013356 | 0.0046247
-0.37 | 0.00049026 | 0.0017301 | 0.006099
-0.36 | 0.0006808 | 0.0022809 | 0.008089
-0.35 | 0.0009107 | 0.0030421 | 0.010828
-0.34 | 0.0012288 | 0.004094 | 0.014835
-0.33 | 0.0016625 | 0.0055642 | 0.020314
-0.32 | 0.0022555 | 0.007702 | 0.027723
-0.31 | 0.0030703 | 0.010425 | 0.037781
-0.3 | 0.0041945 | 0.014202 | 0.052372
-0.29 | 0.005778 | 0.019398 | 0.07207
-0.28 | 0.007875 | 0.026436 | 0.09845
-0.27 | 0.010693 | 0.035932 | 0.1353
-0.26 | 0.014584 | 0.049002 | 0.18444
-0.25 | 0.019782 | 0.06721 | 0.2516
-0.24 | 0.026849 | 0.09107 | 0.34174
-0.23 | 0.036425 | 0.12269 | 0.46132
-0.22 | 0.049408 | 0.16581 | 0.6239
-0.21 | 0.06776 | 0.22288 | 0.8402
-0.2 | 0.09106 | 0.30005 | 1.1248
-0.19 | 0.12236 | 0.40255 | 1.4994
-0.18 | 0.1653 | 0.53584 | 1.9963
-0.17 | 0.22097 | 0.7177 | 2.613
-0.16 | 0.29571 | 0.9457 | 3.4238
-0.15 | 0.39211 | 1.2569 | 4.4593
-0.14 | 0.52466 | 1.6562 | 5.73
-0.13 | 0.6908 | 2.1629 | 7.351
-0.12 | 0.9168 | 2.8238 | 9.284
-0.11 | 1.2074 | 3.6236 | 11.592
-0.1 | 1.5815 | 4.6801 | 14.351
-0.09 | 2.0702 | 5.981 | 17.547
-0.08 | 2.6724 | 7.603 | 21.287
-0.07 | 3.4399 | 9.472 | 25.423
-0.06 | 4.3957 | 11.809 | 30.152
-0.05 | 5.5736 | 14.585 | 35.42
-0.04 | 6.951 | 17.803 | 41.201
-0.03 | 8.666 | 21.522 | 47.501
-0.02 | 10.678 | 25.668 | 54.282
-0.01 | 13.005 | 30.441 | 61.75
0 | 15.736 | 35.737 | 69.56
0.01 | 18.733 | 41.584 | 77.76
0.02 | 22.129 | 47.733 | 86.41
0.03 | 25.858 | 54.562 | 95.55
0.04 | 29.885 | 61.61 | 105.02
0.05 | 34.145 | 69.3 | 114.88
0.06 | 38.732 | 77.41 | 124.86
0.07 | 43.54 | 85.91 | 135.52
0.08 | 48.43 | 94.76 | 146.17
0.09 | 53.505 | 103.7 | 157.09
0.1 | 58.46 | 113.24 | 168.44
0.11 | 63.67 | 122.96 | 179.58
0.12 | 68.84 | 132.96 | 191.2
0.13 | 73.95 | 143.1 | 202.98
0.14 | 78.99 | 153.57 | 214.73
0.15 | 83.86 | 164.21 | 226.59
0.16 | 88.69 | 175.01 | 238.71
0.17 | 93.38 | 185.93 | 250.8
0.18 | 97.76 | 196.91 | 262.91
0.19 | 101.9 | 208.17 | 275.14
0.2 | 105.99 | 219.47 | 287.13
0.21 | 109.82 | 230.93 | 299.56
0.22 | 113.63 | 242.44 | 311.86
0.23 | 117.11 | 253.64 | 324.09
0.24 | 120.31 | 265.28 | 336.35
0.25 | 123.33 | 276.81 | 348.37
0.26 | 126.35 | 288.21 | 360.62
0.27 | 129.02 | 299.72 | 372.65
0.28 | 131.64 | 311.04 | 384.64
0.29 | 134.15 | 322.3 | 396.67
0.3 | 136.37 | 333.76 | 408.44
0.31 | 138.59 | 344.88 | 420.26
0.32 | 140.43 | 355.84 | 431.88
0.33 | 142.26 | 366.89 | 443.38
0.34 | 144.14 | 377.69 | 454.67
0.35 | 145.68 | 388.47 | 465.99
0.36 | 147.29 | 399.08 | 477.11
0.37 | 148.57 | 409.38 | 488.1
0.38 | 150.05 | 419.59 | 498.88
0.39 | 151.42 | 429.54 | 509.28
0.4 | 152.54 | 439.31 | 519.72
0.41 | 153.61 | 448.9 | 529.97
0.42 | 154.64 | 458.32 | 540.03
0.43 | 155.69 | 467.39 | 549.89
0.44 | 156.61 | 476.17 | 559.32
0.45 | 157.65 | 484.79 | 568.74
0.46 | 158.31 | 493.09 | 578
0.47 | 159.03 | 501.14 | 586.6
0.48 | 159.91 | 508.81 | 595.1
0.49 | 160.43 | 516.2 | 603.8
0.5 | 161.32 | 523.45 | 611.8

## Tranconductance (mS-mm)
VGS (V) | VDS = 0.100 V | VDS = 0.500 V | VDS = 0.900 V
-0.75 | -0.00072 | -0.00311 | -0.00937
-0.74 | -0.0008835 | -0.00317 | -0.0082
-0.73 | -0.0010105 | -0.003085 | -0.007955
-0.72 | -0.0009845 | -0.00301 | -0.008505
-0.71 | -0.0009795 | -0.00311 | -0.008855
-0.7 | -0.000949 | -0.002695 | -0.00735
-0.69 | -0.000855 | -0.002605 | -0.00695
-0.68 | -0.0008385 | -0.002645 | -0.008645
-0.67 | -0.0009 | -0.002525 | -0.008085
-0.66 | -0.000817 | -0.002955 | -0.00686
-0.65 | -0.000743 | -0.00228 | -0.00653
-0.64 | -0.0006895 | -0.002255 | -0.006405
-0.63 | -0.000788 | -0.002615 | -0.00591
-0.62 | -0.000764 | -0.00226 | -0.005365
-0.61 | -0.0005155 | -0.00217 | -0.006405
-0.6 | -0.000529 | -0.002125 | -0.00605
-0.59 | -0.000777 | -0.001915 | -0.00522
-0.58 | -0.0006045 | -0.00137 | -0.006125
-0.57 | -0.000393 | -0.0016995 | -0.005685
-0.56 | -0.000599 | -0.0019085 | -0.004435
-0.55 | -0.000506 | -0.0016865 | -0.004125
-0.54 | -0.0003005 | -0.001572 | -0.00513
-0.53 | -0.0002905 | -0.0011405 | -0.004465
-0.52 | -0.0003325 | -0.0011035 | -0.0035
-0.51 | -0.000289 | -0.000849 | -0.002625
-0.5 | -0.000178 | -0.0006625 | -0.00161
-0.49 | -4.9e-05 | -0.000369 | -0.00072
-0.48 | 6.9e-05 | 0.0002335 | 0.0008
-0.47 | 0.000155 | 0.0006115 | 0.002165
-0.46 | 0.00041 | 0.0013365 | 0.00428
-0.45 | 0.000803 | 0.0023085 | 0.00814
-0.44 | 0.001284 | 0.003986 | 0.013625
-0.43 | 0.0018145 | 0.0063745 | 0.020215
-0.42 | 0.0025685 | 0.0088005 | 0.028775
-0.41 | 0.003755 | 0.01214 | 0.04264
-0.4 | 0.005351 | 0.017455 | 0.060485
-0.39 | 0.0074365 | 0.024725 | 0.085895
-0.38 | 0.0102915 | 0.0342 | 0.12477
-0.37 | 0.0155235 | 0.047265 | 0.173215
-0.36 | 0.021022 | 0.0656 | 0.23645
-0.35 | 0.0274 | 0.090655 | 0.3373
-0.34 | 0.03759 | 0.126105 | 0.4743
-0.33 | 0.051335 | 0.1804 | 0.6444
-0.32 | 0.07039 | 0.24304 | 0.87335
-0.31 | 0.09695 | 0.325 | 1.23245
-0.3 | 0.135385 | 0.44865 | 1.71445
-0.29 | 0.184025 | 0.6117 | 2.3039
-0.28 | 0.24575 | 0.8267 | 3.1615
-0.27 | 0.33545 | 1.1283 | 4.2995
-0.26 | 0.45445 | 1.5639 | 5.815
-0.25 | 0.61325 | 2.1034 | 7.865
-0.24 | 0.83215 | 2.774 | 10.486
-0.23 | 1.12795 | 3.737 | 14.108
-0.22 | 1.56675 | 5.0095 | 18.944
-0.21 | 2.0826 | 6.712 | 25.045
-0.2 | 2.73 | 8.9835 | 32.96
-0.19 | 3.712 | 11.7895 | 43.575
-0.18 | 4.9305 | 15.7575 | 55.68
-0.17 | 6.5205 | 20.493 | 71.375
-0.16 | 8.557 | 26.96 | 92.315
-0.15 | 11.4475 | 35.525 | 115.31
-0.14 | 14.9345 | 45.3 | 144.585
-0.13 | 19.607 | 58.38 | 177.7
-0.12 | 25.83 | 73.035 | 212.05
-0.11 | 33.235 | 92.815 | 253.35
-0.1 | 43.14 | 117.87 | 297.75
-0.09 | 54.545 | 146.145 | 346.8
-0.08 | 68.485 | 174.55 | 393.8
-0.07 | 86.165 | 210.3 | 443.25
-0.06 | 106.685 | 255.65 | 499.85
-0.05 | 127.765 | 299.7 | 552.45
-0.04 | 154.62 | 346.85 | 604.05
-0.03 | 186.35 | 393.25 | 654.05
-0.02 | 216.95 | 445.95 | 712.45
-0.01 | 252.9 | 503.45 | 763.9
0 | 286.4 | 557.15 | 800.5
0.01 | 319.65 | 599.8 | 842.5
0.02 | 356.25 | 648.9 | 889.5
0.03 | 387.8 | 693.85 | 930.5
0.04 | 414.35 | 736.9 | 966.5
0.05 | 442.35 | 790 | 992
0.06 | 469.75 | 830.5 | 1032
0.07 | 484.9 | 867.5 | 1065.5
0.08 | 498.25 | 889.5 | 1078.5
0.09 | 501.5 | 924 | 1113.5
0.1 | 508.25 | 963 | 1124.5
0.11 | 519 | 986 | 1138
0.12 | 514 | 1007 | 1170
0.13 | 507.5 | 1030.5 | 1176.5
0.14 | 495.5 | 1055.5 | 1180.5
0.15 | 485 | 1072 | 1199
0.16 | 476 | 1086 | 1210.5
0.17 | 453.5 | 1095 | 1210
0.18 | 426 | 1112 | 1217
0.19 | 411.5 | 1128 | 1211
0.2 | 396 | 1138 | 1221
0.21 | 382 | 1148.5 | 1236.5
0.22 | 364.5 | 1135.5 | 1226.5
0.23 | 334 | 1142 | 1224.5
0.24 | 311 | 1158.5 | 1214
0.25 | 302 | 1146.5 | 1213.5
0.26 | 284.5 | 1145.5 | 1214
0.27 | 264.5 | 1141.5 | 1201
0.28 | 256.5 | 1129 | 1201
0.29 | 236.5 | 1136 | 1190
0.3 | 222 | 1129 | 1179.5
0.31 | 203 | 1104 | 1172
0.32 | 183.5 | 1100.5 | 1156
0.33 | 185.5 | 1092.5 | 1139.5
0.34 | 171 | 1079 | 1130.5
0.35 | 157.5 | 1069.5 | 1122
0.36 | 144.5 | 1045.5 | 1105.5
0.37 | 138 | 1025.5 | 1088.5
0.38 | 142.5 | 1008 | 1059
0.39 | 124.5 | 986 | 1042
0.4 | 109.5 | 968 | 1034.5
0.41 | 105 | 950.5 | 1015.5
0.42 | 104 | 924.5 | 996
0.43 | 98.5 | 892.5 | 964.5
0.44 | 98 | 870 | 942.5
0.45 | 85 | 846 | 934
0.46 | 69 | 817.5 | 893
0.47 | 80 | 786 | 855
0.48 | 70 | 753 | 860
0.49 | 70.5 | 732 | 835
0.5 | 89 | 725 | 800