## IDS-VDS Characteristic (mA-mm)
VGS (V) | VDS = 0.100 V | VDS = 0.500 V | VDS = 0.900 V
-0.75 | 0.0002931 | 0.0011271 | 0.0036096
-0.74 | 0.0002797 | 0.0010839 | 0.0035352
-0.73 | 0.00026909 | 0.0010441 | 0.0034244
-0.72 | 0.00025716 | 0.0010123 | 0.0033143
-0.71 | 0.00024639 | 0.0009772 | 0.0032261
-0.7 | 0.00023396 | 0.0009399 | 0.0031139
-0.69 | 0.00022308 | 0.0009099 | 0.0030141
-0.68 | 0.00021256 | 0.0008771 | 0.0029187
-0.67 | 0.00020274 | 0.0008385 | 0.0028497
-0.66 | 0.00019322 | 0.000817 | 0.0027533
-0.65 | 0.000186 | 0.0007947 | 0.0026661
-0.64 | 0.00017865 | 0.0007674 | 0.0025837
-0.63 | 0.00017077 | 0.0007376 | 0.0025135
-0.62 | 0.00016279 | 0.0007122 | 0.0024159
-0.61 | 0.00015541 | 0.00068 | 0.0023536
-0.6 | 0.00014809 | 0.0006579 | 0.002277
-0.59 | 0.00014201 | 0.0006408 | 0.0022102
-0.58 | 0.00013601 | 0.0006133 | 0.0021375
-0.57 | 0.00012955 | 0.000596 | 0.0020584
-0.56 | 0.00012355 | 0.0005752 | 0.0019842
-0.55 | 0.00011869 | 0.0005512 | 0.0019301
-0.54 | 0.00011359 | 0.0005329 | 0.0018704
-0.53 | 0.00010899 | 0.0005161 | 0.0018066
-0.52 | 0.00010523 | 0.00049747 | 0.0017846
-0.51 | 0.00010152 | 0.00048214 | 0.0017386
-0.5 | 9.862e-05 | 0.00047061 | 0.0016871
-0.49 | 9.693e-05 | 0.00046081 | 0.0016671
-0.48 | 9.596e-05 | 0.000457 | 0.0016513
-0.47 | 9.679e-05 | 0.00045454 | 0.0016432
-0.46 | 9.791e-05 | 0.00046234 | 0.0016587
-0.45 | 0.00010291 | 0.00047553 | 0.0016966
-0.44 | 0.00011122 | 0.00049894 | 0.0017758
-0.43 | 0.00012403 | 0.00053431 | 0.0018988
-0.42 | 0.00014283 | 0.0005946 | 0.0020893
-0.41 | 0.00016961 | 0.0006815 | 0.0023736
-0.4 | 0.00020816 | 0.0008017 | 0.0027849
-0.39 | 0.00026337 | 0.0009791 | 0.0033951
-0.38 | 0.00034037 | 0.0012277 | 0.004265
-0.37 | 0.00044501 | 0.0015729 | 0.0054632
-0.36 | 0.0006045 | 0.0020509 | 0.007259
-0.35 | 0.0008112 | 0.0027175 | 0.009617
-0.34 | 0.001095 | 0.003638 | 0.012941
-0.33 | 0.001478 | 0.0048949 | 0.017757
-0.32 | 0.0020159 | 0.0068 | 0.024286
-0.31 | 0.0027453 | 0.00922 | 0.033235
-0.3 | 0.0037625 | 0.012594 | 0.045699
-0.29 | 0.0051203 | 0.017117 | 0.06344
-0.28 | 0.007223 | 0.023392 | 0.08685
-0.27 | 0.009832 | 0.032063 | 0.11913
-0.26 | 0.013392 | 0.043796 | 0.16324
-0.25 | 0.018183 | 0.06008 | 0.22327
-0.24 | 0.024696 | 0.08129 | 0.30397
-0.23 | 0.033549 | 0.1105 | 0.413
-0.22 | 0.04537 | 0.14885 | 0.55679
-0.21 | 0.06241 | 0.20191 | 0.7502
-0.2 | 0.0842 | 0.27162 | 1.0128
-0.19 | 0.11362 | 0.36513 | 1.356
-0.18 | 0.15273 | 0.49249 | 1.8158
-0.17 | 0.20563 | 0.6557 | 2.3952
-0.16 | 0.27515 | 0.8723 | 3.1341
-0.15 | 0.36746 | 1.1492 | 4.0898
-0.14 | 0.49188 | 1.526 | 5.3173
-0.13 | 0.6508 | 2.0032 | 6.83
-0.12 | 0.8653 | 2.6154 | 8.642
-0.11 | 1.1364 | 3.4036 | 10.875
-0.1 | 1.4977 | 4.3747 | 13.504
-0.09 | 1.9621 | 5.6338 | 16.635
-0.08 | 2.5503 | 7.124 | 20.212
-0.07 | 3.2867 | 8.959 | 24.21
-0.06 | 4.2083 | 11.186 | 28.86
-0.05 | 5.355 | 13.849 | 34.037
-0.04 | 6.703 | 16.953 | 39.641
-0.03 | 8.368 | 20.559 | 45.903
-0.02 | 10.295 | 24.697 | 52.574
-0.01 | 12.618 | 29.272 | 59.85
0 | 15.275 | 34.539 | 67.65
0.01 | 18.26 | 40.153 | 75.8
0.02 | 21.558 | 46.298 | 84.34
0.03 | 25.288 | 53.113 | 93.55
0.04 | 29.297 | 60.16 | 102.88
0.05 | 33.546 | 67.76 | 112.74
0.06 | 38.116 | 75.84 | 122.86
0.07 | 42.886 | 84.28 | 133.36
0.08 | 47.854 | 93.01 | 143.99
0.09 | 52.906 | 102.24 | 154.97
0.1 | 57.79 | 111.4 | 166.15
0.11 | 63.05 | 121.2 | 177.51
0.12 | 68.3 | 131.28 | 189.21
0.13 | 73.45 | 141.5 | 200.78
0.14 | 78.52 | 152.02 | 212.68
0.15 | 83.46 | 162.62 | 224.7
0.16 | 88.26 | 173.56 | 236.81
0.17 | 92.97 | 184.57 | 249
0.18 | 97.43 | 195.71 | 261.1
0.19 | 101.82 | 206.81 | 273.41
0.2 | 105.87 | 218.21 | 285.67
0.21 | 109.82 | 229.88 | 298.1
0.22 | 113.54 | 241.27 | 310.37
0.23 | 117.14 | 252.82 | 322.66
0.24 | 120.48 | 264.25 | 335.01
0.25 | 123.62 | 275.94 | 347.41
0.26 | 126.54 | 287.53 | 359.6
0.27 | 129.33 | 299.08 | 371.69
0.28 | 132.1 | 310.48 | 383.81
0.29 | 134.45 | 321.88 | 395.81
0.3 | 136.83 | 333.37 | 407.95
0.31 | 139.02 | 344.64 | 419.88
0.32 | 140.93 | 355.85 | 431.3
0.33 | 143.02 | 366.94 | 443.14
0.34 | 144.66 | 377.85 | 454.55
0.35 | 146.43 | 388.7 | 465.91
0.36 | 147.99 | 399.33 | 477.09
0.37 | 149.53 | 409.95 | 488.11
0.38 | 150.86 | 420.14 | 499.06
0.39 | 152.25 | 430.26 | 509.76
0.4 | 153.43 | 440.15 | 520.26
0.41 | 154.56 | 449.83 | 530.45
0.42 | 155.85 | 459.46 | 540.76
0.43 | 156.68 | 468.58 | 550.71
0.44 | 157.67 | 477.61 | 560.38
0.45 | 158.59 | 486.29 | 569.94
0.46 | 159.29 | 494.78 | 578.7
0.47 | 160.34 | 502.95 | 588
0.48 | 161 | 510.76 | 596.8
0.49 | 161.71 | 518.35 | 605.4
0.5 | 162.42 | 525.65 | 613.8

## Tranconductance (mS-mm)
VGS (V) | VDS = 0.100 V | VDS = 0.500 V | VDS = 0.900 V
-0.75 | -0.00134 | -0.00432 | -0.00744
-0.74 | -0.0012005 | -0.00415 | -0.00926
-0.73 | -0.001127 | -0.00358 | -0.011045
-0.72 | -0.001135 | -0.003345 | -0.009915
-0.71 | -0.00116 | -0.00362 | -0.01002
-0.7 | -0.0011655 | -0.003365 | -0.0106
-0.69 | -0.00107 | -0.00314 | -0.00976
-0.68 | -0.001017 | -0.00357 | -0.00822
-0.67 | -0.000967 | -0.003005 | -0.00827
-0.66 | -0.000837 | -0.00219 | -0.00918
-0.65 | -0.0007285 | -0.00248 | -0.00848
-0.64 | -0.0007615 | -0.002855 | -0.00763
-0.63 | -0.000793 | -0.00276 | -0.00839
-0.62 | -0.000768 | -0.00288 | -0.007995
-0.61 | -0.000735 | -0.002715 | -0.006945
-0.6 | -0.00067 | -0.00196 | -0.00717
-0.59 | -0.000604 | -0.00223 | -0.006975
-0.58 | -0.000623 | -0.00224 | -0.00759
-0.57 | -0.000623 | -0.001905 | -0.007665
-0.56 | -0.000543 | -0.00224 | -0.006415
-0.55 | -0.000498 | -0.002115 | -0.00569
-0.54 | -0.000485 | -0.001755 | -0.006175
-0.53 | -0.000418 | -0.0017715 | -0.00429
-0.52 | -0.0003735 | -0.001698 | -0.0034
-0.51 | -0.0003305 | -0.001343 | -0.004875
-0.5 | -0.0002295 | -0.0010665 | -0.003575
-0.49 | -0.000133 | -0.0006805 | -0.00179
-0.48 | -7e-06 | -0.0003135 | -0.001195
-0.47 | 9.75e-05 | 0.000267 | 0.00037
-0.46 | 0.000306 | 0.0010495 | 0.00267
-0.45 | 0.0006655 | 0.00183 | 0.005855
-0.44 | 0.001056 | 0.002939 | 0.01011
-0.43 | 0.0015805 | 0.004783 | 0.015675
-0.42 | 0.002279 | 0.0073595 | 0.02374
-0.41 | 0.0032665 | 0.010355 | 0.03478
-0.4 | 0.004688 | 0.01488 | 0.051075
-0.39 | 0.0066105 | 0.0213 | 0.074005
-0.38 | 0.009082 | 0.02969 | 0.103405
-0.37 | 0.0132065 | 0.04116 | 0.1497
-0.36 | 0.0183095 | 0.05723 | 0.20769
-0.35 | 0.024525 | 0.079355 | 0.2841
-0.34 | 0.03334 | 0.10887 | 0.407
-0.33 | 0.046045 | 0.1581 | 0.56725
-0.32 | 0.063365 | 0.216255 | 0.7739
-0.31 | 0.08733 | 0.2897 | 1.07065
-0.3 | 0.11875 | 0.39485 | 1.51025
-0.29 | 0.173025 | 0.5399 | 2.05755
-0.28 | 0.235585 | 0.7473 | 2.7845
-0.27 | 0.30845 | 1.0202 | 3.8195
-0.26 | 0.41755 | 1.40085 | 5.207
-0.25 | 0.5652 | 1.8747 | 7.0365
-0.24 | 0.7683 | 2.521 | 9.4865
-0.23 | 1.0337 | 3.378 | 12.641
-0.22 | 1.44305 | 4.5705 | 16.86
-0.21 | 1.9415 | 6.1385 | 22.8005
-0.2 | 2.5605 | 8.161 | 30.29
-0.19 | 3.4265 | 11.0435 | 40.15
-0.18 | 4.6005 | 14.5285 | 51.96
-0.17 | 6.121 | 18.9905 | 65.915
-0.16 | 8.0915 | 24.675 | 84.73
-0.15 | 10.8365 | 32.685 | 109.16
-0.14 | 14.167 | 42.7 | 137.01
-0.13 | 18.671 | 54.47 | 166.235
-0.12 | 24.28 | 70.02 | 202.25
-0.11 | 31.62 | 87.965 | 243.1
-0.1 | 41.285 | 111.51 | 288
-0.09 | 52.63 | 137.465 | 335.4
-0.08 | 66.23 | 166.26 | 378.75
-0.07 | 82.9 | 203.1 | 432.4
-0.06 | 103.415 | 244.5 | 491.35
-0.05 | 124.735 | 288.35 | 539.05
-0.04 | 150.65 | 335.5 | 593.3
-0.03 | 179.6 | 387.2 | 646.65
-0.02 | 212.5 | 435.65 | 697.35
-0.01 | 249 | 492.1 | 753.8
0 | 282.1 | 544.05 | 797.5
0.01 | 314.15 | 587.95 | 834.5
0.02 | 351.4 | 648 | 887.5
0.03 | 386.95 | 693.1 | 927
0.04 | 412.9 | 732.35 | 959.5
0.05 | 440.95 | 784 | 999
0.06 | 467 | 826 | 1031
0.07 | 486.9 | 858.5 | 1056.5
0.08 | 501 | 898 | 1080.5
0.09 | 496.8 | 919.5 | 1108
0.1 | 507.2 | 948 | 1127
0.11 | 525.5 | 994 | 1153
0.12 | 520 | 1015 | 1163.5
0.13 | 511 | 1037 | 1173.5
0.14 | 500.5 | 1056 | 1196
0.15 | 487 | 1077 | 1206.5
0.16 | 475.5 | 1097.5 | 1215
0.17 | 458.5 | 1107.5 | 1214.5
0.18 | 442.5 | 1112 | 1220.5
0.19 | 422 | 1125 | 1228.5
0.2 | 400 | 1153.5 | 1234.5
0.21 | 383.5 | 1153 | 1235
0.22 | 366 | 1147 | 1228
0.23 | 347 | 1149 | 1232
0.24 | 324 | 1156 | 1237.5
0.25 | 303 | 1164 | 1229.5
0.26 | 285.5 | 1157 | 1214
0.27 | 278 | 1147.5 | 1210.5
0.28 | 256 | 1140 | 1206
0.29 | 236.5 | 1144.5 | 1207
0.3 | 228.5 | 1138 | 1203.5
0.31 | 205 | 1124 | 1167.5
0.32 | 200 | 1115 | 1163
0.33 | 186.5 | 1100 | 1162.5
0.34 | 170.5 | 1088 | 1138.5
0.35 | 166.5 | 1074 | 1127
0.36 | 155 | 1062.5 | 1110
0.37 | 143.5 | 1040.5 | 1098.5
0.38 | 136 | 1015.5 | 1082.5
0.39 | 128.5 | 1000.5 | 1060
0.4 | 115.5 | 978.5 | 1034.5
0.41 | 121 | 965.5 | 1025
0.42 | 106 | 937.5 | 1013
0.43 | 91 | 907.5 | 981
0.44 | 95.5 | 885.5 | 961.5
0.45 | 81 | 858.5 | 916
0.46 | 87.5 | 833 | 903
0.47 | 85.5 | 799 | 905
0.48 | 68.5 | 770 | 870
0.49 | 71 | 744.5 | 850
0.5 | 71 | 730 | 840