## IDS-VDS Characteristic (mA-mm)
VGS (V) | VDS = 0.100 V | VDS = 0.500 V | VDS = 0.900 V
-0.75 | 0.00028068 | 0.001087 | 0.0035438
-0.74 | 0.0002687 | 0.0010548 | 0.0034549
-0.73 | 0.00025555 | 0.0010171 | 0.0033479
-0.72 | 0.00024359 | 0.0009752 | 0.0032639
-0.71 | 0.00023351 | 0.0009389 | 0.0031671
-0.7 | 0.00022166 | 0.0009105 | 0.0030559
-0.69 | 0.000212 | 0.0008824 | 0.0029706
-0.68 | 0.00020264 | 0.0008444 | 0.0028527
-0.67 | 0.00019611 | 0.0008231 | 0.0027655
-0.66 | 0.0001862 | 0.0007876 | 0.0026862
-0.65 | 0.00017746 | 0.0007591 | 0.002599
-0.64 | 0.0001706 | 0.0007325 | 0.0025099
-0.63 | 0.00016137 | 0.000703 | 0.0024435
-0.62 | 0.00015469 | 0.0006792 | 0.0023794
-0.61 | 0.00014769 | 0.0006554 | 0.0023013
-0.6 | 0.00014181 | 0.0006269 | 0.0022288
-0.59 | 0.00013461 | 0.000612 | 0.0021433
-0.58 | 0.00012846 | 0.0005882 | 0.0020812
-0.57 | 0.00012369 | 0.0005697 | 0.0020161
-0.56 | 0.00011859 | 0.0005498 | 0.0019433
-0.55 | 0.00011308 | 0.0005266 | 0.0018806
-0.54 | 0.00010742 | 0.0005114 | 0.0018208
-0.53 | 0.00010436 | 0.00049864 | 0.0017762
-0.52 | 0.00010106 | 0.00047784 | 0.0017291
-0.51 | 9.691e-05 | 0.00046448 | 0.0016951
-0.5 | 9.422e-05 | 0.00045453 | 0.0016665
-0.49 | 9.21e-05 | 0.00044429 | 0.0016338
-0.48 | 9.167e-05 | 0.00044262 | 0.0016174
-0.47 | 9.221e-05 | 0.00044176 | 0.001609
-0.46 | 9.502e-05 | 0.00044591 | 0.0016156
-0.45 | 9.936e-05 | 0.00046059 | 0.0016792
-0.44 | 0.00010801 | 0.00048286 | 0.0017508
-0.43 | 0.00012216 | 0.00052537 | 0.0018811
-0.42 | 0.00014127 | 0.000587 | 0.0020773
-0.41 | 0.00016937 | 0.0006756 | 0.0023772
-0.4 | 0.00020873 | 0.0008036 | 0.0027975
-0.39 | 0.00026652 | 0.0009893 | 0.0034205
-0.38 | 0.0003457 | 0.0012461 | 0.0042853
-0.37 | 0.00045477 | 0.0015962 | 0.0055473
-0.36 | 0.0006309 | 0.0020913 | 0.007396
-0.35 | 0.0008449 | 0.0027732 | 0.00983
-0.34 | 0.0011435 | 0.0037365 | 0.013339
-0.33 | 0.0015461 | 0.0050536 | 0.018084
-0.32 | 0.0021041 | 0.006999 | 0.024829
-0.31 | 0.0028704 | 0.009494 | 0.034236
-0.3 | 0.0039248 | 0.012955 | 0.047077
-0.29 | 0.0053634 | 0.017668 | 0.06511
-0.28 | 0.007488 | 0.024101 | 0.08944
-0.27 | 0.010193 | 0.03311 | 0.12227
-0.26 | 0.013876 | 0.045024 | 0.16787
-0.25 | 0.018834 | 0.06212 | 0.22903
-0.24 | 0.025606 | 0.08418 | 0.31208
-0.23 | 0.034763 | 0.1137 | 0.42487
-0.22 | 0.047005 | 0.1538 | 0.5748
-0.21 | 0.06441 | 0.20714 | 0.7741
-0.2 | 0.08693 | 0.2798 | 1.0471
-0.19 | 0.1174 | 0.37637 | 1.3871
-0.18 | 0.1572 | 0.50337 | 1.8558
-0.17 | 0.21173 | 0.6721 | 2.4485
-0.16 | 0.28311 | 0.8902 | 3.2184
-0.15 | 0.3781 | 1.1821 | 4.1932
-0.14 | 0.50613 | 1.566 | 5.4255
-0.13 | 0.6708 | 2.0531 | 7.002
-0.12 | 0.8889 | 2.6874 | 8.869
-0.11 | 1.1699 | 3.4744 | 11.129
-0.1 | 1.542 | 4.4824 | 13.762
-0.09 | 2.0134 | 5.747 | 16.966
-0.08 | 2.613 | 7.275 | 20.578
-0.07 | 3.3647 | 9.174 | 24.705
-0.06 | 4.3064 | 11.44 | 29.288
-0.05 | 5.4742 | 14.148 | 34.54
-0.04 | 6.83 | 17.254 | 40.201
-0.03 | 8.518 | 20.903 | 46.492
-0.02 | 10.48 | 25.044 | 53.207
-0.01 | 12.825 | 29.773 | 60.55
0 | 15.532 | 35.084 | 68.3
0.01 | 18.55 | 40.737 | 76.64
0.02 | 21.867 | 46.963 | 85.23
0.03 | 25.633 | 53.753 | 94.32
0.04 | 29.631 | 60.82 | 103.84
0.05 | 33.931 | 68.47 | 113.45
0.06 | 38.528 | 76.52 | 123.66
0.07 | 43.305 | 85.11 | 134.25
0.08 | 48.262 | 93.8 | 144.9
0.09 | 53.293 | 102.9 | 155.88
0.1 | 58.28 | 112.38 | 166.98
0.11 | 63.45 | 122.1 | 178.44
0.12 | 68.66 | 131.96 | 190.08
0.13 | 73.88 | 142.38 | 201.84
0.14 | 78.96 | 152.83 | 213.52
0.15 | 83.81 | 163.37 | 225.5
0.16 | 88.57 | 174.42 | 237.67
0.17 | 93.23 | 185.21 | 249.8
0.18 | 97.61 | 196.43 | 262.01
0.19 | 101.96 | 207.69 | 274.07
0.2 | 106.06 | 218.99 | 286.47
0.21 | 109.94 | 230.57 | 298.9
0.22 | 113.57 | 242.01 | 311.16
0.23 | 117.12 | 253.55 | 323.64
0.24 | 120.42 | 264.99 | 335.74
0.25 | 123.58 | 276.65 | 348.19
0.26 | 126.61 | 288.1 | 360.45
0.27 | 129.29 | 299.62 | 372.5
0.28 | 131.97 | 311.14 | 384.49
0.29 | 134.28 | 322.54 | 396.58
0.3 | 136.55 | 333.92 | 408.54
0.31 | 138.82 | 345.06 | 420.48
0.32 | 140.82 | 356.33 | 432.13
0.33 | 142.76 | 367.44 | 443.57
0.34 | 144.38 | 378.37 | 455.13
0.35 | 146.07 | 389.14 | 466.49
0.36 | 147.69 | 399.65 | 477.61
0.37 | 149.34 | 410.26 | 488.83
0.38 | 150.5 | 420.54 | 499.44
0.39 | 151.8 | 430.62 | 510.26
0.4 | 153.04 | 440.37 | 520.7
0.41 | 154.25 | 450.04 | 530.95
0.42 | 155.53 | 459.63 | 541.17
0.43 | 156.24 | 468.79 | 550.98
0.44 | 157.15 | 477.71 | 560.77
0.45 | 158.15 | 486.26 | 569.9
0.46 | 158.95 | 494.83 | 579.6
0.47 | 159.87 | 502.92 | 588.2
0.48 | 160.43 | 510.68 | 597.4
0.49 | 161.16 | 518.19 | 605.5
0.5 | 162.03 | 525.41 | 613.8

## Tranconductance (mS-mm)
VGS (V) | VDS = 0.100 V | VDS = 0.500 V | VDS = 0.900 V
-0.75 | -0.001198 | -0.00322 | -0.00889
-0.74 | -0.0012565 | -0.003495 | -0.009795
-0.73 | -0.0012555 | -0.00398 | -0.00955
-0.72 | -0.001102 | -0.00391 | -0.00904
-0.71 | -0.0010965 | -0.003235 | -0.0104
-0.7 | -0.0010755 | -0.002825 | -0.009825
-0.69 | -0.000951 | -0.003305 | -0.01016
-0.68 | -0.0007945 | -0.002965 | -0.010255
-0.67 | -0.000822 | -0.00284 | -0.008325
-0.66 | -0.0009325 | -0.0032 | -0.008325
-0.65 | -0.00078 | -0.002755 | -0.008815
-0.64 | -0.0008045 | -0.002805 | -0.007775
-0.63 | -0.0007955 | -0.002665 | -0.006525
-0.62 | -0.000684 | -0.00238 | -0.00711
-0.61 | -0.000644 | -0.002615 | -0.00753
-0.6 | -0.000654 | -0.00217 | -0.0079
-0.59 | -0.0006675 | -0.001935 | -0.00738
-0.58 | -0.000546 | -0.002115 | -0.00636
-0.57 | -0.0004935 | -0.00192 | -0.006895
-0.56 | -0.0005305 | -0.002155 | -0.006775
-0.55 | -0.0005585 | -0.00192 | -0.006125
-0.54 | -0.000436 | -0.001398 | -0.00522
-0.53 | -0.000318 | -0.001678 | -0.004585
-0.52 | -0.0003725 | -0.001708 | -0.004055
-0.51 | -0.000342 | -0.0011655 | -0.00313
-0.5 | -0.0002405 | -0.0010095 | -0.003065
-0.49 | -0.0001275 | -0.0005955 | -0.002455
-0.48 | 5.5e-06 | -0.0001265 | -0.00124
-0.47 | 0.0001675 | 0.0001645 | -9e-05
-0.46 | 0.0003575 | 0.0009415 | 0.00351
-0.45 | 0.0006495 | 0.0018475 | 0.00676
-0.44 | 0.00114 | 0.003239 | 0.010095
-0.43 | 0.001663 | 0.005207 | 0.016325
-0.42 | 0.0023605 | 0.0075115 | 0.024805
-0.41 | 0.003373 | 0.01083 | 0.03601
-0.4 | 0.0048575 | 0.015685 | 0.052165
-0.39 | 0.0068485 | 0.022125 | 0.07439
-0.38 | 0.0094125 | 0.030345 | 0.10634
-0.37 | 0.01426 | 0.04226 | 0.155535
-0.36 | 0.0195065 | 0.05885 | 0.214135
-0.35 | 0.02563 | 0.08226 | 0.29715
-0.34 | 0.03506 | 0.11402 | 0.4127
-0.33 | 0.04803 | 0.163125 | 0.5745
-0.32 | 0.066215 | 0.22202 | 0.8076
-0.31 | 0.091035 | 0.2978 | 1.1124
-0.3 | 0.12465 | 0.4087 | 1.5437
-0.29 | 0.17816 | 0.5573 | 2.11815
-0.28 | 0.24148 | 0.7721 | 2.858
-0.27 | 0.3194 | 1.04615 | 3.9215
-0.26 | 0.43205 | 1.4505 | 5.338
-0.25 | 0.5865 | 1.9578 | 7.2105
-0.24 | 0.79645 | 2.579 | 9.792
-0.23 | 1.06995 | 3.481 | 13.136
-0.22 | 1.48235 | 4.672 | 17.4615
-0.21 | 1.99625 | 6.3 | 23.615
-0.2 | 2.6495 | 8.4615 | 30.65
-0.19 | 3.5135 | 11.1785 | 40.435
-0.18 | 4.7165 | 14.7865 | 53.07
-0.17 | 6.2955 | 19.3415 | 68.13
-0.16 | 8.3185 | 25.5 | 87.235
-0.15 | 11.151 | 33.79 | 110.355
-0.14 | 14.635 | 43.55 | 140.44
-0.13 | 19.1385 | 56.07 | 172.175
-0.12 | 24.955 | 71.065 | 206.35
-0.11 | 32.655 | 89.75 | 244.65
-0.1 | 42.175 | 113.63 | 291.85
-0.09 | 53.55 | 139.63 | 340.8
-0.08 | 67.565 | 171.35 | 386.95
-0.07 | 84.67 | 208.25 | 435.5
-0.06 | 105.475 | 248.7 | 491.75
-0.05 | 126.18 | 290.7 | 545.65
-0.04 | 152.19 | 337.75 | 597.6
-0.03 | 182.5 | 389.5 | 650.3
-0.02 | 215.35 | 443.5 | 702.9
-0.01 | 252.6 | 502 | 754.65
0 | 286.25 | 548.2 | 804.5
0.01 | 316.75 | 593.95 | 846.5
0.02 | 354.15 | 650.8 | 884
0.03 | 388.2 | 692.85 | 930.5
0.04 | 414.9 | 735.85 | 956.5
0.05 | 444.85 | 785 | 991
0.06 | 468.7 | 832 | 1040
0.07 | 486.7 | 864 | 1062
0.08 | 499.4 | 889.5 | 1081.5
0.09 | 500.9 | 929 | 1104
0.1 | 507.85 | 960 | 1128
0.11 | 519 | 979 | 1155
0.12 | 521.5 | 1014 | 1170
0.13 | 515 | 1043.5 | 1172
0.14 | 496.5 | 1049.5 | 1183
0.15 | 480.5 | 1079.5 | 1207.5
0.16 | 471 | 1092 | 1215
0.17 | 452 | 1100.5 | 1217
0.18 | 436.5 | 1124 | 1213.5
0.19 | 422.5 | 1128 | 1223
0.2 | 399 | 1144 | 1241.5
0.21 | 375.5 | 1151 | 1234.5
0.22 | 359 | 1149 | 1237
0.23 | 342.5 | 1149 | 1229
0.24 | 323 | 1155 | 1227.5
0.25 | 309.5 | 1155.5 | 1235.5
0.26 | 285.5 | 1148.5 | 1215.5
0.27 | 268 | 1152 | 1202
0.28 | 249.5 | 1146 | 1204
0.29 | 229 | 1139 | 1202.5
0.3 | 227 | 1126 | 1195
0.31 | 213.5 | 1120.5 | 1179.5
0.32 | 197 | 1119 | 1154.5
0.33 | 178 | 1102 | 1150
0.34 | 165.5 | 1085 | 1146
0.35 | 165.5 | 1064 | 1124
0.36 | 163.5 | 1056 | 1117
0.37 | 140.5 | 1044.5 | 1091.5
0.38 | 123 | 1018 | 1071.5
0.39 | 127 | 991.5 | 1063
0.4 | 122.5 | 971 | 1034.5
0.41 | 124.5 | 963 | 1023.5
0.42 | 99.5 | 937.5 | 1001.5
0.43 | 81 | 904 | 980
0.44 | 95.5 | 873.5 | 946
0.45 | 90 | 856 | 941.5
0.46 | 86 | 833 | 915
0.47 | 74 | 792.5 | 890
0.48 | 64.5 | 763.5 | 865
0.49 | 80 | 736.5 | 820
0.5 | 87 | 722 | 830