## IDS-VDS Characteristic (mA-mm)
VGS (V) | VDS = 0.100 V | VDS = 0.500 V | VDS = 0.900 V
-0.75 | 0.00026624 | 0.0010046 | 0.0032038
-0.74 | 0.00025487 | 0.0009681 | 0.003124
-0.73 | 0.0002472 | 0.0009419 | 0.0030406
-0.72 | 0.00023535 | 0.0009014 | 0.0029357
-0.71 | 0.00022503 | 0.0008755 | 0.0028589
-0.7 | 0.00021389 | 0.0008459 | 0.0027678
-0.69 | 0.00020601 | 0.0008204 | 0.002667
-0.68 | 0.00019525 | 0.0007907 | 0.0026039
-0.67 | 0.00018795 | 0.0007689 | 0.0025129
-0.66 | 0.00017968 | 0.0007336 | 0.0024551
-0.65 | 0.00017228 | 0.0007047 | 0.0023655
-0.64 | 0.0001646 | 0.000685 | 0.0023035
-0.63 | 0.0001577 | 0.0006615 | 0.0022102
-0.62 | 0.00015111 | 0.0006338 | 0.0021359
-0.61 | 0.00014404 | 0.000617 | 0.0021014
-0.6 | 0.00013888 | 0.0005937 | 0.0020427
-0.59 | 0.00013257 | 0.0005679 | 0.001962
-0.58 | 0.00012547 | 0.0005535 | 0.0019055
-0.57 | 0.0001207 | 0.0005379 | 0.001861
-0.56 | 0.00011515 | 0.0005188 | 0.0017989
-0.55 | 0.00011096 | 0.00050094 | 0.0017471
-0.54 | 0.00010639 | 0.00048262 | 0.0016899
-0.53 | 0.00010178 | 0.00047126 | 0.0016542
-0.52 | 9.767e-05 | 0.00045277 | 0.0016055
-0.51 | 9.546e-05 | 0.00044435 | 0.0015746
-0.5 | 9.274e-05 | 0.00043349 | 0.0015463
-0.49 | 9.177e-05 | 0.00043321 | 0.001537
-0.48 | 9.121e-05 | 0.00042882 | 0.001531
-0.47 | 9.258e-05 | 0.00043473 | 0.001528
-0.46 | 9.621e-05 | 0.00044293 | 0.0015625
-0.45 | 0.00010235 | 0.00046476 | 0.0016324
-0.44 | 0.00011264 | 0.00049308 | 0.0017374
-0.43 | 0.00012853 | 0.00054315 | 0.0019086
-0.42 | 0.0001513 | 0.0006194 | 0.0021524
-0.41 | 0.00018367 | 0.0007225 | 0.002511
-0.4 | 0.00022884 | 0.0008723 | 0.0030354
-0.39 | 0.00029219 | 0.0010894 | 0.0037712
-0.38 | 0.00038182 | 0.0013837 | 0.0048296
-0.37 | 0.0005052 | 0.0017995 | 0.006388
-0.36 | 0.0006987 | 0.0023636 | 0.008467
-0.35 | 0.0009371 | 0.0031504 | 0.011325
-0.34 | 0.0012647 | 0.0042429 | 0.015407
-0.33 | 0.0017098 | 0.005812 | 0.021079
-0.32 | 0.0023272 | 0.007861 | 0.028863
-0.31 | 0.0031521 | 0.010686 | 0.039491
-0.3 | 0.0043258 | 0.014632 | 0.054659
-0.29 | 0.006018 | 0.019992 | 0.07533
-0.28 | 0.008186 | 0.027225 | 0.10318
-0.27 | 0.011089 | 0.037324 | 0.14104
-0.26 | 0.015125 | 0.050794 | 0.19225
-0.25 | 0.020487 | 0.06972 | 0.2622
-0.24 | 0.027812 | 0.09394 | 0.3536
-0.23 | 0.037657 | 0.12763 | 0.48059
-0.22 | 0.050928 | 0.172 | 0.6482
-0.21 | 0.0697 | 0.23139 | 0.8737
-0.2 | 0.09368 | 0.30906 | 1.1667
-0.19 | 0.12646 | 0.41469 | 1.5522
-0.18 | 0.16982 | 0.55565 | 2.0527
-0.17 | 0.22656 | 0.7393 | 2.7082
-0.16 | 0.30375 | 0.9795 | 3.5284
-0.15 | 0.40206 | 1.2886 | 4.598
-0.14 | 0.53661 | 1.7004 | 5.928
-0.13 | 0.7078 | 2.2196 | 7.57
-0.12 | 0.9374 | 2.8948 | 9.55
-0.11 | 1.2316 | 3.7346 | 11.877
-0.1 | 1.6108 | 4.8062 | 14.702
-0.09 | 2.1081 | 6.12 | 17.931
-0.08 | 2.7246 | 7.722 | 21.677
-0.07 | 3.5046 | 9.689 | 26.006
-0.06 | 4.4646 | 12.047 | 30.718
-0.05 | 5.6607 | 14.856 | 36.082
-0.04 | 7.037 | 18.101 | 41.833
-0.03 | 8.757 | 21.8 | 48.197
-0.02 | 10.781 | 26.096 | 55.064
-0.01 | 13.137 | 30.907 | 62.43
0 | 15.879 | 36.224 | 70.41
0.01 | 18.909 | 41.961 | 78.84
0.02 | 22.291 | 48.264 | 87.29
0.03 | 26.042 | 55.154 | 96.61
0.04 | 30.079 | 62.36 | 106.09
0.05 | 34.39 | 69.99 | 115.99
0.06 | 38.974 | 78.08 | 126.21
0.07 | 43.813 | 86.75 | 136.75
0.08 | 48.732 | 95.43 | 147.53
0.09 | 53.812 | 104.63 | 158.59
0.1 | 58.76 | 114.2 | 169.74
0.11 | 63.96 | 123.9 | 181.07
0.12 | 69.19 | 134.04 | 192.9
0.13 | 74.36 | 144.31 | 204.55
0.14 | 79.36 | 154.73 | 216.4
0.15 | 84.26 | 165.42 | 228.53
0.16 | 89.1 | 176.39 | 240.39
0.17 | 93.73 | 187.27 | 252.69
0.18 | 98.15 | 198.47 | 264.99
0.19 | 102.42 | 209.73 | 277.14
0.2 | 106.51 | 221.11 | 289.49
0.21 | 110.4 | 232.7 | 301.86
0.22 | 114.12 | 244.03 | 314.21
0.23 | 117.59 | 255.71 | 326.52
0.24 | 120.82 | 267.18 | 338.77
0.25 | 123.99 | 278.75 | 350.99
0.26 | 127.09 | 290.24 | 363.26
0.27 | 129.73 | 301.8 | 375.44
0.28 | 132.38 | 313.24 | 387.46
0.29 | 134.76 | 324.64 | 399.55
0.3 | 137 | 336.08 | 411.45
0.31 | 139.4 | 347.25 | 423.3
0.32 | 141.28 | 358.4 | 435
0.33 | 143.14 | 369.53 | 446.63
0.34 | 144.9 | 380.38 | 458.12
0.35 | 146.5 | 391.25 | 469.28
0.36 | 148.23 | 401.64 | 480.45
0.37 | 149.59 | 412.29 | 491.6
0.38 | 150.86 | 422.54 | 502.42
0.39 | 152.16 | 432.61 | 513.01
0.4 | 153.54 | 442.36 | 523.46
0.41 | 154.61 | 451.93 | 533.71
0.42 | 155.69 | 461.52 | 543.94
0.43 | 156.63 | 470.63 | 553.73
0.44 | 157.49 | 479.53 | 563.32
0.45 | 158.72 | 488.12 | 572.8
0.46 | 159.39 | 496.51 | 581.8
0.47 | 160.11 | 504.59 | 591
0.48 | 160.85 | 512.39 | 599.9
0.49 | 161.46 | 519.9 | 607.9
0.5 | 162.42 | 526.98 | 616.4

## Tranconductance (mS-mm)
VGS (V) | VDS = 0.100 V | VDS = 0.500 V | VDS = 0.900 V
-0.75 | -0.001137 | -0.00365 | -0.00798
-0.74 | -0.000952 | -0.003135 | -0.00816
-0.73 | -0.000976 | -0.003335 | -0.009415
-0.72 | -0.0011085 | -0.00332 | -0.009085
-0.71 | -0.001073 | -0.002775 | -0.008395
-0.7 | -0.000951 | -0.002755 | -0.009595
-0.69 | -0.000932 | -0.00276 | -0.008195
-0.68 | -0.000903 | -0.002575 | -0.007705
-0.67 | -0.0007785 | -0.002855 | -0.00744
-0.66 | -0.0007835 | -0.00321 | -0.00737
-0.65 | -0.000754 | -0.00243 | -0.00758
-0.64 | -0.000729 | -0.00216 | -0.007765
-0.63 | -0.0006745 | -0.00256 | -0.00838
-0.62 | -0.000683 | -0.002225 | -0.00544
-0.61 | -0.0006115 | -0.002005 | -0.00466
-0.6 | -0.0005735 | -0.002455 | -0.00697
-0.59 | -0.0006705 | -0.00201 | -0.00686
-0.58 | -0.0005935 | -0.0015 | -0.00505
-0.57 | -0.000516 | -0.001735 | -0.00533
-0.56 | -0.000487 | -0.001848 | -0.005695
-0.55 | -0.000438 | -0.001809 | -0.00545
-0.54 | -0.000459 | -0.001484 | -0.004645
-0.53 | -0.000436 | -0.0014925 | -0.00422
-0.52 | -0.000316 | -0.0013455 | -0.00398
-0.51 | -0.0002465 | -0.000964 | -0.00296
-0.5 | -0.0001845 | -0.000557 | -0.00188
-0.49 | -7.65e-05 | -0.0002335 | -0.000765
-0.48 | 4.05e-05 | 7.6e-05 | -0.00045
-0.47 | 0.00025 | 0.0007055 | 0.001575
-0.46 | 0.0004885 | 0.0015015 | 0.00522
-0.45 | 0.0008215 | 0.0025075 | 0.008745
-0.44 | 0.001309 | 0.0039195 | 0.01381
-0.43 | 0.001933 | 0.006316 | 0.02075
-0.42 | 0.002757 | 0.0089675 | 0.03012
-0.41 | 0.003877 | 0.012645 | 0.04415
-0.4 | 0.005426 | 0.018345 | 0.06301
-0.39 | 0.007649 | 0.02557 | 0.08971
-0.38 | 0.0106505 | 0.035505 | 0.13084
-0.37 | 0.015844 | 0.048995 | 0.18187
-0.36 | 0.021595 | 0.067545 | 0.24685
-0.35 | 0.0283 | 0.093965 | 0.347
-0.34 | 0.038635 | 0.13308 | 0.4877
-0.33 | 0.053125 | 0.180905 | 0.6728
-0.32 | 0.072115 | 0.2437 | 0.9206
-0.31 | 0.09993 | 0.33855 | 1.2898
-0.3 | 0.143295 | 0.4653 | 1.79195
-0.29 | 0.19301 | 0.62965 | 2.42605
-0.28 | 0.25355 | 0.8666 | 3.2855
-0.27 | 0.34695 | 1.17845 | 4.4535
-0.26 | 0.4699 | 1.6198 | 6.058
-0.25 | 0.63435 | 2.1573 | 8.0675
-0.24 | 0.8585 | 2.8955 | 10.9195
-0.23 | 1.1558 | 3.903 | 14.73
-0.22 | 1.60215 | 5.188 | 19.6555
-0.21 | 2.1376 | 6.853 | 25.925
-0.2 | 2.838 | 9.165 | 33.925
-0.19 | 3.807 | 12.3295 | 44.3
-0.18 | 5.005 | 16.2305 | 57.8
-0.17 | 6.6965 | 21.1925 | 73.785
-0.16 | 8.775 | 27.465 | 94.49
-0.15 | 11.643 | 36.045 | 119.98
-0.14 | 15.287 | 46.55 | 148.6
-0.13 | 20.0395 | 59.72 | 181.1
-0.12 | 26.19 | 75.75 | 215.35
-0.11 | 33.67 | 95.57 | 257.6
-0.1 | 43.825 | 119.27 | 302.7
-0.09 | 55.69 | 145.79 | 348.75
-0.08 | 69.825 | 178.45 | 403.75
-0.07 | 87 | 216.25 | 452.05
-0.06 | 107.805 | 258.35 | 503.8
-0.05 | 128.62 | 302.7 | 555.75
-0.04 | 154.815 | 347.2 | 605.75
-0.03 | 187.2 | 399.75 | 661.55
-0.02 | 219 | 455.35 | 711.65
-0.01 | 254.9 | 506.4 | 767.3
0 | 288.6 | 552.7 | 820.5
0.01 | 320.6 | 602 | 844
0.02 | 356.65 | 659.65 | 888.5
0.03 | 389.4 | 704.8 | 940
0.04 | 417.4 | 741.8 | 969
0.05 | 444.75 | 786 | 1006
0.06 | 471.15 | 838 | 1038
0.07 | 487.9 | 867.5 | 1066
0.08 | 499.95 | 894 | 1092
0.09 | 501.4 | 938.5 | 1110.5
0.1 | 507.4 | 963.5 | 1124
0.11 | 521.5 | 992 | 1158
0.12 | 520 | 1020.5 | 1174
0.13 | 508.5 | 1034.5 | 1175
0.14 | 495 | 1055.5 | 1199
0.15 | 487 | 1083 | 1199.5
0.16 | 473.5 | 1092.5 | 1208
0.17 | 452.5 | 1104 | 1230
0.18 | 434.5 | 1123 | 1222.5
0.19 | 418 | 1132 | 1225
0.2 | 399 | 1148.5 | 1236
0.21 | 380.5 | 1146 | 1236
0.22 | 359.5 | 1150.5 | 1233
0.23 | 335 | 1157.5 | 1228
0.24 | 320 | 1152 | 1223.5
0.25 | 313.5 | 1153 | 1224.5
0.26 | 287 | 1152.5 | 1222.5
0.27 | 264.5 | 1150 | 1210
0.28 | 251.5 | 1142 | 1205.5
0.29 | 231 | 1142 | 1199.5
0.3 | 232 | 1130.5 | 1187.5
0.31 | 214 | 1116 | 1177.5
0.32 | 187 | 1114 | 1166.5
0.33 | 181 | 1099 | 1156
0.34 | 168 | 1086 | 1132.5
0.35 | 166.5 | 1063 | 1116.5
0.36 | 154.5 | 1052 | 1116
0.37 | 131.5 | 1045 | 1098.5
0.38 | 128.5 | 1016 | 1070.5
0.39 | 134 | 991 | 1052
0.4 | 122.5 | 966 | 1035
0.41 | 107.5 | 958 | 1024
0.42 | 101 | 935 | 1001
0.43 | 90 | 900.5 | 969
0.44 | 104.5 | 874.5 | 953.5
0.45 | 95 | 849 | 924
0.46 | 69.5 | 823.5 | 910
0.47 | 73 | 794 | 905
0.48 | 67.5 | 765.5 | 845
0.49 | 78.5 | 729.5 | 825
0.5 | 96 | 708 | 850