## IDS-VDS Characteristic (mA-mm)
VGS (V) | VDS = 0.100 V | VDS = 0.500 V | VDS = 0.900 V
-0.75 | 0.00028257 | 0.0010843 | 0.0034074
-0.74 | 0.0002751 | 0.0010513 | 0.0033314
-0.73 | 0.00026417 | 0.0010165 | 0.0032422
-0.72 | 0.00025073 | 0.0009835 | 0.0031314
-0.71 | 0.00023707 | 0.0009449 | 0.0030503
-0.7 | 0.00022815 | 0.00091 | 0.0029234
-0.69 | 0.00021799 | 0.0008828 | 0.0028443
-0.68 | 0.00020915 | 0.0008558 | 0.0027884
-0.67 | 0.00019924 | 0.0008204 | 0.0026917
-0.66 | 0.00019114 | 0.0007883 | 0.0026009
-0.65 | 0.00018032 | 0.0007584 | 0.0025279
-0.64 | 0.00017369 | 0.0007302 | 0.0024571
-0.63 | 0.00016567 | 0.0007103 | 0.0023856
-0.62 | 0.00015948 | 0.0006833 | 0.0023037
-0.61 | 0.00015183 | 0.0006598 | 0.0022489
-0.6 | 0.00014559 | 0.0006329 | 0.0021648
-0.59 | 0.00013918 | 0.0006122 | 0.0020897
-0.58 | 0.00013178 | 0.0005893 | 0.0020205
-0.57 | 0.00012696 | 0.0005739 | 0.0019646
-0.56 | 0.00012176 | 0.0005511 | 0.0019102
-0.55 | 0.00011548 | 0.0005336 | 0.0018623
-0.54 | 0.00011189 | 0.0005147 | 0.0018076
-0.53 | 0.00010661 | 0.00049521 | 0.0017493
-0.52 | 0.00010274 | 0.00048335 | 0.001698
-0.51 | 9.912e-05 | 0.00046714 | 0.0016569
-0.5 | 9.641e-05 | 0.00045653 | 0.0016288
-0.49 | 9.538e-05 | 0.00045333 | 0.0015987
-0.48 | 9.363e-05 | 0.00044328 | 0.0015937
-0.47 | 9.418e-05 | 0.0004461 | 0.0015984
-0.46 | 9.75e-05 | 0.00045326 | 0.0016183
-0.45 | 0.0001025 | 0.00047139 | 0.0016718
-0.44 | 0.00011128 | 0.0004977 | 0.0017597
-0.43 | 0.0001256 | 0.00054081 | 0.0019042
-0.42 | 0.00014561 | 0.000612 | 0.00212
-0.41 | 0.00017461 | 0.0007039 | 0.0024376
-0.4 | 0.00021641 | 0.0008382 | 0.0028907
-0.39 | 0.00027578 | 0.0010327 | 0.0035517
-0.38 | 0.00035769 | 0.0013001 | 0.0044929
-0.37 | 0.00047094 | 0.0016725 | 0.005877
-0.36 | 0.0006522 | 0.0022028 | 0.007741
-0.35 | 0.0008721 | 0.0029272 | 0.010384
-0.34 | 0.0011776 | 0.0039497 | 0.014105
-0.33 | 0.001591 | 0.0053265 | 0.019229
-0.32 | 0.002164 | 0.007358 | 0.026332
-0.31 | 0.0029492 | 0.009966 | 0.036418
-0.3 | 0.004046 | 0.013557 | 0.050073
-0.29 | 0.0055224 | 0.018605 | 0.06908
-0.28 | 0.007704 | 0.02542 | 0.09529
-0.27 | 0.010495 | 0.034827 | 0.13051
-0.26 | 0.014284 | 0.047349 | 0.17815
-0.25 | 0.019391 | 0.06533 | 0.24441
-0.24 | 0.026296 | 0.08849 | 0.3299
-0.23 | 0.035749 | 0.11994 | 0.4503
-0.22 | 0.048251 | 0.16148 | 0.6113
-0.21 | 0.06629 | 0.21828 | 0.8194
-0.2 | 0.08945 | 0.29353 | 1.0981
-0.19 | 0.12084 | 0.39445 | 1.4739
-0.18 | 0.16226 | 0.52954 | 1.9566
-0.17 | 0.21849 | 0.7073 | 2.5866
-0.16 | 0.29252 | 0.9382 | 3.3972
-0.15 | 0.38953 | 1.2322 | 4.3999
-0.14 | 0.52127 | 1.6365 | 5.701
-0.13 | 0.6882 | 2.1461 | 7.281
-0.12 | 0.9127 | 2.7902 | 9.189
-0.11 | 1.2004 | 3.6185 | 11.504
-0.1 | 1.577 | 4.6527 | 14.255
-0.09 | 2.0616 | 5.954 | 17.501
-0.08 | 2.6732 | 7.547 | 21.193
-0.07 | 3.4413 | 9.462 | 25.401
-0.06 | 4.3969 | 11.765 | 30.005
-0.05 | 5.5908 | 14.546 | 35.368
-0.04 | 6.954 | 17.759 | 41.154
-0.03 | 8.662 | 21.467 | 47.474
-0.02 | 10.639 | 25.633 | 54.316
-0.01 | 13.005 | 30.378 | 61.69
0 | 15.737 | 35.732 | 69.46
0.01 | 18.753 | 41.453 | 77.85
0.02 | 22.099 | 47.787 | 86.41
0.03 | 25.866 | 54.495 | 95.65
0.04 | 29.877 | 61.67 | 105.2
0.05 | 34.201 | 69.34 | 114.92
0.06 | 38.777 | 77.44 | 125.06
0.07 | 43.577 | 86.01 | 135.67
0.08 | 48.512 | 94.85 | 146.36
0.09 | 53.565 | 103.75 | 157.31
0.1 | 58.56 | 113.32 | 168.54
0.11 | 63.71 | 123.03 | 179.92
0.12 | 68.9 | 133.09 | 191.56
0.13 | 74.02 | 143.48 | 203.29
0.14 | 79.05 | 153.7 | 215
0.15 | 84.02 | 164.47 | 227.03
0.16 | 88.88 | 175.35 | 239.31
0.17 | 93.45 | 186.37 | 251.31
0.18 | 97.81 | 197.53 | 263.61
0.19 | 102.11 | 208.69 | 275.68
0.2 | 106.15 | 220.07 | 288.04
0.21 | 110.07 | 231.57 | 300.4
0.22 | 113.84 | 243.06 | 312.69
0.23 | 117.33 | 254.47 | 325.02
0.24 | 120.52 | 266.06 | 337.19
0.25 | 123.63 | 277.7 | 349.54
0.26 | 126.53 | 289.13 | 361.74
0.27 | 129.38 | 300.76 | 373.92
0.28 | 132.18 | 312.03 | 385.77
0.29 | 134.46 | 323.5 | 397.86
0.3 | 136.69 | 334.94 | 409.85
0.31 | 138.79 | 346.18 | 421.69
0.32 | 140.7 | 357.24 | 433.52
0.33 | 142.94 | 368.29 | 444.9
0.34 | 144.58 | 379.2 | 456.47
0.35 | 146.11 | 389.98 | 467.71
0.36 | 147.63 | 400.6 | 478.91
0.37 | 149.21 | 411.05 | 490.04
0.38 | 150.69 | 421.31 | 500.82
0.39 | 151.91 | 431.44 | 511.55
0.4 | 152.94 | 441.2 | 521.99
0.41 | 154.05 | 450.9 | 532.27
0.42 | 155.53 | 460.23 | 542.31
0.43 | 156.37 | 469.49 | 552.31
0.44 | 157.22 | 478.41 | 561.95
0.45 | 158.07 | 487.02 | 571.2
0.46 | 158.75 | 495.5 | 580.6
0.47 | 160.04 | 503.5 | 589.4
0.48 | 160.62 | 511.36 | 598.2
0.49 | 161.14 | 518.83 | 606.7
0.5 | 161.94 | 526.07 | 615

## Tranconductance (mS-mm)
VGS (V) | VDS = 0.100 V | VDS = 0.500 V | VDS = 0.900 V
-0.75 | -0.000747 | -0.0033 | -0.0076
-0.74 | -0.00092 | -0.00339 | -0.00826
-0.73 | -0.0012185 | -0.00339 | -0.01
-0.72 | -0.001355 | -0.00358 | -0.009595
-0.71 | -0.001129 | -0.003675 | -0.0104
-0.7 | -0.000954 | -0.003105 | -0.0103
-0.69 | -0.00095 | -0.00271 | -0.00675
-0.68 | -0.0009375 | -0.00312 | -0.00763
-0.67 | -0.0009005 | -0.003375 | -0.009375
-0.66 | -0.000946 | -0.0031 | -0.00819
-0.65 | -0.0008725 | -0.002905 | -0.00719
-0.64 | -0.0007325 | -0.002405 | -0.007115
-0.63 | -0.0007105 | -0.002345 | -0.00767
-0.62 | -0.000692 | -0.002525 | -0.006835
-0.61 | -0.0006945 | -0.00252 | -0.006945
-0.6 | -0.0006325 | -0.00238 | -0.00796
-0.59 | -0.0006905 | -0.00218 | -0.007215
-0.58 | -0.000611 | -0.001915 | -0.006255
-0.57 | -0.000501 | -0.00191 | -0.005515
-0.56 | -0.000574 | -0.002015 | -0.005115
-0.55 | -0.0004935 | -0.00182 | -0.00513
-0.54 | -0.0004435 | -0.0019195 | -0.00565
-0.53 | -0.0004575 | -0.0015675 | -0.00548
-0.52 | -0.0003745 | -0.0014035 | -0.00462
-0.51 | -0.0003165 | -0.001341 | -0.00346
-0.5 | -0.000187 | -0.0006905 | -0.00291
-0.49 | -0.000139 | -0.0006625 | -0.001755
-0.48 | -6e-05 | -0.0003615 | -1.5e-05
-0.47 | 0.0001935 | 0.000499 | 0.00123
-0.46 | 0.000416 | 0.0012645 | 0.00367
-0.45 | 0.000689 | 0.002222 | 0.00707
-0.44 | 0.001155 | 0.003471 | 0.01162
-0.43 | 0.0017165 | 0.005715 | 0.018015
-0.42 | 0.0024505 | 0.0081545 | 0.02667
-0.41 | 0.00354 | 0.01131 | 0.038535
-0.4 | 0.0050585 | 0.01644 | 0.055705
-0.39 | 0.007064 | 0.023095 | 0.08011
-0.38 | 0.009758 | 0.03199 | 0.116265
-0.37 | 0.0147255 | 0.045135 | 0.162405
-0.36 | 0.020058 | 0.062735 | 0.22535
-0.35 | 0.02627 | 0.087345 | 0.3182
-0.34 | 0.035945 | 0.119965 | 0.44225
-0.33 | 0.04932 | 0.170415 | 0.61135
-0.32 | 0.06791 | 0.231975 | 0.85945
-0.31 | 0.0941 | 0.30995 | 1.18705
-0.3 | 0.12866 | 0.43195 | 1.6331
-0.29 | 0.1829 | 0.59315 | 2.26085
-0.28 | 0.24863 | 0.8111 | 3.0715
-0.27 | 0.329 | 1.09645 | 4.143
-0.26 | 0.4448 | 1.52515 | 5.695
-0.25 | 0.6006 | 2.05705 | 7.5875
-0.24 | 0.8179 | 2.7305 | 10.2945
-0.23 | 1.09775 | 3.6495 | 14.07
-0.22 | 1.52705 | 4.917 | 18.455
-0.21 | 2.05995 | 6.6025 | 24.34
-0.2 | 2.7275 | 8.8085 | 32.725
-0.19 | 3.6405 | 11.8005 | 42.925
-0.18 | 4.8825 | 15.6425 | 55.635
-0.17 | 6.513 | 20.433 | 72.03
-0.16 | 8.552 | 26.245 | 90.665
-0.15 | 11.4375 | 34.915 | 115.19
-0.14 | 14.9335 | 45.695 | 144.055
-0.13 | 19.5715 | 57.685 | 174.4
-0.12 | 25.61 | 73.62 | 211.15
-0.11 | 33.215 | 93.125 | 253.3
-0.1 | 43.06 | 116.775 | 299.85
-0.09 | 54.81 | 144.715 | 346.9
-0.08 | 68.985 | 175.4 | 395
-0.07 | 86.185 | 210.9 | 440.6
-0.06 | 107.475 | 254.2 | 498.35
-0.05 | 127.855 | 299.7 | 557.45
-0.04 | 153.56 | 346.05 | 605.3
-0.03 | 184.25 | 393.7 | 658.1
-0.02 | 217.15 | 445.55 | 710.8
-0.01 | 254.9 | 504.95 | 757.2
0 | 287.4 | 553.75 | 808
0.01 | 318.1 | 602.75 | 847.5
0.02 | 355.65 | 652.1 | 890
0.03 | 388.9 | 694.15 | 939.5
0.04 | 416.75 | 742.25 | 963.5
0.05 | 445 | 788.5 | 993
0.06 | 468.8 | 833.5 | 1037.5
0.07 | 486.75 | 870.5 | 1065
0.08 | 499.4 | 887 | 1082
0.09 | 502.4 | 923.5 | 1109
0.1 | 507.25 | 964 | 1130.5
0.11 | 517 | 988.5 | 1151
0.12 | 515.5 | 1022.5 | 1168.5
0.13 | 507.5 | 1030.5 | 1172
0.14 | 500 | 1049.5 | 1187
0.15 | 491.5 | 1082.5 | 1215.5
0.16 | 471.5 | 1095 | 1214
0.17 | 446.5 | 1109 | 1215
0.18 | 433 | 1116 | 1218.5
0.19 | 417 | 1127 | 1221.5
0.2 | 398 | 1144 | 1236
0.21 | 384.5 | 1149.5 | 1232.5
0.22 | 363 | 1145 | 1231
0.23 | 334 | 1150 | 1225
0.24 | 315 | 1161.5 | 1226
0.25 | 300.5 | 1153.5 | 1227.5
0.26 | 287.5 | 1153 | 1219
0.27 | 282.5 | 1145 | 1201.5
0.28 | 254 | 1137 | 1197
0.29 | 225.5 | 1145.5 | 1204
0.3 | 216.5 | 1134 | 1191.5
0.31 | 200.5 | 1115 | 1183.5
0.32 | 207.5 | 1105.5 | 1160.5
0.33 | 194 | 1098 | 1147.5
0.34 | 158.5 | 1084.5 | 1140.5
0.35 | 152.5 | 1070 | 1122
0.36 | 155 | 1053.5 | 1116.5
0.37 | 153 | 1035.5 | 1095.5
0.38 | 135 | 1019.5 | 1075.5
0.39 | 112.5 | 994.5 | 1058.5
0.4 | 107 | 973 | 1036
0.41 | 129.5 | 951.5 | 1016
0.42 | 116 | 929.5 | 1002
0.43 | 84.5 | 909 | 982
0.44 | 85 | 876.5 | 944.5
0.45 | 76.5 | 854.5 | 932.5
0.46 | 98.5 | 824 | 910
0.47 | 93.5 | 793 | 880
0.48 | 55 | 766.5 | 865
0.49 | 66 | 735.5 | 840
0.5 | 80 | 724 | 830