## IDS-VDS Characteristic (mA-mm)
VGS (V) | VDS = 0.100 V | VDS = 0.500 V | VDS = 0.900 V
-0.75 | 0.00029696 | 0.0012078 | 0.0040902
-0.74 | 0.00028335 | 0.0011618 | 0.0039675
-0.73 | 0.00026943 | 0.0011242 | 0.0038452
-0.72 | 0.00025913 | 0.0010821 | 0.0037197
-0.71 | 0.00024755 | 0.0010473 | 0.0036066
-0.7 | 0.00023634 | 0.0010059 | 0.0034631
-0.69 | 0.00022571 | 0.0009758 | 0.0033852
-0.68 | 0.00021617 | 0.0009305 | 0.0032861
-0.67 | 0.00020645 | 0.0008999 | 0.0031561
-0.66 | 0.00019729 | 0.0008629 | 0.0030398
-0.65 | 0.00018785 | 0.0008346 | 0.0029354
-0.64 | 0.00018053 | 0.000799 | 0.0028592
-0.63 | 0.00017247 | 0.0007664 | 0.0027762
-0.62 | 0.00016437 | 0.000739 | 0.0026701
-0.61 | 0.00015547 | 0.0007095 | 0.0025796
-0.6 | 0.00014681 | 0.0006817 | 0.0025076
-0.59 | 0.00014125 | 0.0006575 | 0.0024305
-0.58 | 0.00013445 | 0.0006336 | 0.0023579
-0.57 | 0.00012932 | 0.0006057 | 0.0022845
-0.56 | 0.00012416 | 0.0005888 | 0.0022046
-0.55 | 0.00011843 | 0.0005641 | 0.002126
-0.54 | 0.00011235 | 0.0005429 | 0.0020593
-0.53 | 0.00010768 | 0.0005273 | 0.0019962
-0.52 | 0.00010365 | 0.0005103 | 0.0019229
-0.51 | 0.00010034 | 0.00049796 | 0.0018888
-0.5 | 9.721e-05 | 0.00048368 | 0.0018528
-0.49 | 9.591e-05 | 0.00047311 | 0.0018078
-0.48 | 9.308e-05 | 0.00046292 | 0.0017687
-0.47 | 9.334e-05 | 0.00046273 | 0.0017602
-0.46 | 9.622e-05 | 0.00046569 | 0.0017715
-0.45 | 0.00010064 | 0.00047821 | 0.0017972
-0.44 | 0.00010822 | 0.00049841 | 0.0018763
-0.43 | 0.00012061 | 0.00053672 | 0.0019908
-0.42 | 0.00013823 | 0.0005959 | 0.0021664
-0.41 | 0.00016483 | 0.0006806 | 0.0024454
-0.4 | 0.00020187 | 0.0007956 | 0.0028388
-0.39 | 0.00025657 | 0.000969 | 0.0034217
-0.38 | 0.00033188 | 0.0012044 | 0.0042474
-0.37 | 0.0004373 | 0.0015511 | 0.0054575
-0.36 | 0.0005917 | 0.0020154 | 0.007201
-0.35 | 0.0007929 | 0.0026622 | 0.009527
-0.34 | 0.0010747 | 0.0035697 | 0.012929
-0.33 | 0.0014519 | 0.0048203 | 0.017535
-0.32 | 0.0019819 | 0.006676 | 0.024085
-0.31 | 0.002704 | 0.009044 | 0.033046
-0.3 | 0.003702 | 0.012376 | 0.045597
-0.29 | 0.0050484 | 0.0168 | 0.06275
-0.28 | 0.007119 | 0.023044 | 0.08641
-0.27 | 0.009703 | 0.03158 | 0.11873
-0.26 | 0.013212 | 0.043104 | 0.16269
-0.25 | 0.017926 | 0.05897 | 0.22203
-0.24 | 0.024385 | 0.07984 | 0.30299
-0.23 | 0.033189 | 0.10895 | 0.41246
-0.22 | 0.045119 | 0.1479 | 0.55964
-0.21 | 0.06176 | 0.19936 | 0.7539
-0.2 | 0.08346 | 0.26886 | 1.0166
-0.19 | 0.1125 | 0.36235 | 1.3611
-0.18 | 0.15197 | 0.48605 | 1.8142
-0.17 | 0.20333 | 0.6508 | 2.3981
-0.16 | 0.27329 | 0.8638 | 3.1634
-0.15 | 0.365 | 1.1504 | 4.1206
-0.14 | 0.48704 | 1.5168 | 5.3389
-0.13 | 0.6459 | 1.9893 | 6.85
-0.12 | 0.8545 | 2.5991 | 8.694
-0.11 | 1.1285 | 3.3727 | 10.915
-0.1 | 1.4849 | 4.3598 | 13.558
-0.09 | 1.9457 | 5.6108 | 16.637
-0.08 | 2.5304 | 7.106 | 20.252
-0.07 | 3.2654 | 8.943 | 24.314
-0.06 | 4.17 | 11.169 | 28.887
-0.05 | 5.3188 | 13.829 | 34.054
-0.04 | 6.661 | 16.949 | 39.771
-0.03 | 8.297 | 20.52 | 45.972
-0.02 | 10.263 | 24.618 | 52.645
-0.01 | 12.54 | 29.296 | 59.91
0 | 15.191 | 34.484 | 67.58
0.01 | 18.168 | 40.05 | 75.88
0.02 | 21.486 | 46.288 | 84.44
0.03 | 25.133 | 53.032 | 93.48
0.04 | 29.158 | 60.13 | 103.02
0.05 | 33.435 | 67.7 | 112.7
0.06 | 37.944 | 75.68 | 122.8
0.07 | 42.756 | 84.24 | 133.29
0.08 | 47.653 | 92.88 | 144.1
0.09 | 52.724 | 101.98 | 154.89
0.1 | 57.69 | 111.4 | 166.06
0.11 | 62.89 | 121.07 | 177.48
0.12 | 68.13 | 131 | 189.05
0.13 | 73.26 | 141.36 | 200.84
0.14 | 78.26 | 151.76 | 212.4
0.15 | 83.18 | 162.34 | 224.42
0.16 | 88.02 | 173.33 | 236.61
0.17 | 92.66 | 184.08 | 248.76
0.18 | 97.11 | 195.38 | 260.95
0.19 | 101.46 | 206.62 | 273.01
0.2 | 105.49 | 217.87 | 285.41
0.21 | 109.41 | 229.47 | 297.73
0.22 | 113.16 | 240.8 | 310.04
0.23 | 116.68 | 252.34 | 322.31
0.24 | 120.04 | 263.93 | 334.53
0.25 | 123.22 | 275.56 | 346.99
0.26 | 126.09 | 286.94 | 359.27
0.27 | 128.92 | 298.49 | 371.33
0.28 | 131.6 | 309.98 | 383.3
0.29 | 133.97 | 321.38 | 395.41
0.3 | 136.33 | 332.88 | 407.4
0.31 | 138.52 | 343.99 | 419.23
0.32 | 140.42 | 355.25 | 431.16
0.33 | 142.53 | 366.32 | 442.53
0.34 | 144.22 | 377.2 | 454.16
0.35 | 145.89 | 388.09 | 465.43
0.36 | 147.51 | 398.65 | 476.66
0.37 | 148.99 | 409.24 | 487.76
0.38 | 150.38 | 419.52 | 498.59
0.39 | 151.64 | 429.66 | 509.3
0.4 | 152.86 | 439.48 | 519.77
0.41 | 154.01 | 449.17 | 530.14
0.42 | 155.25 | 458.7 | 540.25
0.43 | 156.09 | 467.93 | 550.27
0.44 | 157.11 | 476.91 | 559.95
0.45 | 158.09 | 485.51 | 569.43
0.46 | 158.8 | 494.13 | 578.6
0.47 | 159.84 | 502.26 | 587.6
0.48 | 160.47 | 510.1 | 596.5
0.49 | 161.16 | 517.75 | 605.1
0.5 | 161.94 | 524.99 | 613.5

## Tranconductance (mS-mm)
VGS (V) | VDS = 0.100 V | VDS = 0.500 V | VDS = 0.900 V
-0.75 | -0.001361 | -0.0046 | -0.01227
-0.74 | -0.0013765 | -0.00418 | -0.01225
-0.73 | -0.001211 | -0.003985 | -0.01239
-0.72 | -0.001094 | -0.003845 | -0.01193
-0.71 | -0.0011395 | -0.00381 | -0.01283
-0.7 | -0.001092 | -0.003575 | -0.01107
-0.69 | -0.0010085 | -0.00377 | -0.00885
-0.68 | -0.000963 | -0.003795 | -0.011455
-0.67 | -0.000944 | -0.00338 | -0.012315
-0.66 | -0.00093 | -0.003265 | -0.011035
-0.65 | -0.000838 | -0.003195 | -0.00903
-0.64 | -0.000769 | -0.00341 | -0.00796
-0.63 | -0.000808 | -0.003 | -0.009455
-0.62 | -0.00085 | -0.002845 | -0.00983
-0.61 | -0.000878 | -0.002865 | -0.008125
-0.6 | -0.000711 | -0.0026 | -0.007455
-0.59 | -0.000618 | -0.002405 | -0.007485
-0.58 | -0.0005965 | -0.00259 | -0.0073
-0.57 | -0.0005145 | -0.00224 | -0.007665
-0.56 | -0.0005445 | -0.00208 | -0.007925
-0.55 | -0.0005905 | -0.002295 | -0.007265
-0.54 | -0.0005375 | -0.00184 | -0.00649
-0.53 | -0.000435 | -0.00163 | -0.00682
-0.52 | -0.000367 | -0.001467 | -0.00537
-0.51 | -0.000322 | -0.001331 | -0.003505
-0.5 | -0.0002215 | -0.0012425 | -0.00405
-0.49 | -0.0002065 | -0.001038 | -0.004205
-0.48 | -0.0001285 | -0.000519 | -0.00238
-0.47 | 0.000157 | 0.0001385 | 0.00014
-0.46 | 0.000365 | 0.000774 | 0.00185
-0.45 | 0.0006 | 0.001636 | 0.00524
-0.44 | 0.0009985 | 0.0029255 | 0.00968
-0.43 | 0.0015005 | 0.0048745 | 0.014505
-0.42 | 0.002211 | 0.007194 | 0.02273
-0.41 | 0.003182 | 0.009985 | 0.03362
-0.4 | 0.004587 | 0.01442 | 0.048815
-0.39 | 0.0065005 | 0.02044 | 0.07043
-0.38 | 0.0090365 | 0.029105 | 0.10179
-0.37 | 0.012991 | 0.04055 | 0.14768
-0.36 | 0.01778 | 0.055555 | 0.203475
-0.35 | 0.02415 | 0.077715 | 0.2864
-0.34 | 0.03295 | 0.107905 | 0.4004
-0.33 | 0.04536 | 0.155315 | 0.5578
-0.32 | 0.062605 | 0.211185 | 0.77555
-0.31 | 0.086005 | 0.285 | 1.0756
-0.3 | 0.11722 | 0.3878 | 1.4852
-0.29 | 0.17085 | 0.5334 | 2.04065
-0.28 | 0.23273 | 0.739 | 2.799
-0.27 | 0.30465 | 1.003 | 3.814
-0.26 | 0.41115 | 1.3695 | 5.165
-0.25 | 0.55865 | 1.8368 | 7.015
-0.24 | 0.76315 | 2.499 | 9.5215
-0.23 | 1.0367 | 3.403 | 12.8325
-0.22 | 1.42855 | 4.5205 | 17.072
-0.21 | 1.91705 | 6.048 | 22.848
-0.2 | 2.537 | 8.1495 | 30.36
-0.19 | 3.4255 | 10.8595 | 39.88
-0.18 | 4.5415 | 14.4225 | 51.85
-0.17 | 6.066 | 18.8875 | 67.46
-0.16 | 8.0835 | 24.98 | 86.125
-0.15 | 10.6875 | 32.65 | 108.775
-0.14 | 14.045 | 41.945 | 136.47
-0.13 | 18.373 | 54.115 | 167.755
-0.12 | 24.13 | 69.17 | 203.25
-0.11 | 31.52 | 88.035 | 243.2
-0.1 | 40.86 | 111.905 | 286.1
-0.09 | 52.275 | 137.31 | 334.7
-0.08 | 65.985 | 166.61 | 383.85
-0.07 | 81.98 | 203.15 | 431.75
-0.06 | 102.67 | 244.3 | 487
-0.05 | 124.55 | 289 | 544.2
-0.04 | 148.91 | 334.55 | 595.9
-0.03 | 180.1 | 383.45 | 643.7
-0.02 | 212.15 | 438.8 | 696.9
-0.01 | 246.4 | 493.3 | 746.75
0 | 281.4 | 537.7 | 798.5
0.01 | 314.75 | 590.2 | 843
0.02 | 348.25 | 649.1 | 880
0.03 | 383.6 | 692.1 | 929
0.04 | 415.1 | 733.4 | 961
0.05 | 439.3 | 777.5 | 989
0.06 | 466.05 | 827 | 1029.5
0.07 | 485.45 | 860 | 1065
0.08 | 498.4 | 887 | 1080
0.09 | 501.85 | 926 | 1098
0.1 | 508.3 | 954.5 | 1129.5
0.11 | 522 | 980 | 1149.5
0.12 | 518.5 | 1014.5 | 1168
0.13 | 506.5 | 1038 | 1167.5
0.14 | 496 | 1049 | 1179
0.15 | 488 | 1078.5 | 1210.5
0.16 | 474 | 1087 | 1217
0.17 | 454.5 | 1102.5 | 1217
0.18 | 440 | 1127 | 1212.5
0.19 | 419 | 1124.5 | 1223
0.2 | 397.5 | 1142.5 | 1236
0.21 | 383.5 | 1146.5 | 1231.5
0.22 | 363.5 | 1143.5 | 1229
0.23 | 344 | 1156.5 | 1224.5
0.24 | 327 | 1161 | 1234
0.25 | 302.5 | 1150.5 | 1237
0.26 | 285 | 1146.5 | 1217
0.27 | 275.5 | 1152 | 1201.5
0.28 | 252.5 | 1144.5 | 1204
0.29 | 236.5 | 1145 | 1205
0.3 | 227.5 | 1130.5 | 1191
0.31 | 204.5 | 1118.5 | 1188
0.32 | 200.5 | 1116.5 | 1165
0.33 | 190 | 1097.5 | 1150
0.34 | 168 | 1088.5 | 1145
0.35 | 164.5 | 1072.5 | 1125
0.36 | 155 | 1057.5 | 1116.5
0.37 | 143.5 | 1043.5 | 1096.5
0.38 | 132.5 | 1021 | 1077
0.39 | 124 | 998 | 1059
0.4 | 118.5 | 975.5 | 1042
0.41 | 119.5 | 961 | 1024
0.42 | 104 | 938 | 1006.5
0.43 | 93 | 910.5 | 985
0.44 | 100 | 879 | 958
0.45 | 84.5 | 861 | 932.5
0.46 | 87.5 | 837.5 | 908.5
0.47 | 83.5 | 798.5 | 895
0.48 | 66 | 774.5 | 875
0.49 | 73.5 | 744.5 | 850
0.5 | 78 | 724 | 840