## IDS-VDS Characteristic (mA-mm)
VGS (V) | VDS = 0.100 V | VDS = 0.500 V | VDS = 0.900 V
-0.75 | 0.0003696 | 0.0015887 | 0.005421
-0.74 | 0.00035391 | 0.0015264 | 0.00524
-0.73 | 0.00033521 | 0.0014697 | 0.005097
-0.72 | 0.00031916 | 0.0014153 | 0.0049438
-0.71 | 0.00030385 | 0.0013612 | 0.0047658
-0.7 | 0.00028867 | 0.0013054 | 0.0046167
-0.69 | 0.00027566 | 0.0012595 | 0.0044768
-0.68 | 0.00026143 | 0.0012107 | 0.0043212
-0.67 | 0.00025039 | 0.0011663 | 0.0041621
-0.66 | 0.00023905 | 0.0011288 | 0.0040351
-0.65 | 0.00022751 | 0.0010879 | 0.0039026
-0.64 | 0.00021825 | 0.0010385 | 0.0037564
-0.63 | 0.0002058 | 0.0010026 | 0.0036371
-0.62 | 0.00019719 | 0.0009645 | 0.0035194
-0.61 | 0.00018856 | 0.0009201 | 0.0033946
-0.6 | 0.00018058 | 0.0008882 | 0.0032817
-0.59 | 0.00017125 | 0.0008523 | 0.0031859
-0.58 | 0.0001643 | 0.000814 | 0.0030752
-0.57 | 0.0001557 | 0.0007851 | 0.0029969
-0.56 | 0.00014867 | 0.0007594 | 0.0028781
-0.55 | 0.00014187 | 0.0007287 | 0.0027807
-0.54 | 0.00013544 | 0.0006967 | 0.002699
-0.53 | 0.00012978 | 0.0006719 | 0.0026199
-0.52 | 0.00012417 | 0.0006456 | 0.0025355
-0.51 | 0.00011942 | 0.0006208 | 0.0024465
-0.5 | 0.00011475 | 0.0006063 | 0.0023792
-0.49 | 0.00011097 | 0.0005889 | 0.0023062
-0.48 | 0.00010822 | 0.0005705 | 0.0022561
-0.47 | 0.00010633 | 0.0005593 | 0.0022172
-0.46 | 0.00010589 | 0.0005524 | 0.0021867
-0.45 | 0.00010806 | 0.0005538 | 0.0021743
-0.44 | 0.00011258 | 0.0005615 | 0.0022084
-0.43 | 0.0001205 | 0.0005809 | 0.0022645
-0.42 | 0.00013424 | 0.0006175 | 0.0023665
-0.41 | 0.00015457 | 0.0006739 | 0.0025492
-0.4 | 0.00018455 | 0.0007653 | 0.0028356
-0.39 | 0.00022711 | 0.0008899 | 0.0032563
-0.38 | 0.00028717 | 0.0010734 | 0.0038429
-0.37 | 0.00037145 | 0.0013335 | 0.004722
-0.36 | 0.00048788 | 0.0016969 | 0.006048
-0.35 | 0.0006774 | 0.0022113 | 0.007793
-0.34 | 0.0009105 | 0.0029234 | 0.010333
-0.33 | 0.0012273 | 0.0039105 | 0.013876
-0.32 | 0.0016717 | 0.0052693 | 0.01887
-0.31 | 0.0022728 | 0.007282 | 0.025677
-0.3 | 0.0031185 | 0.009947 | 0.035532
-0.29 | 0.0042712 | 0.013566 | 0.049022
-0.28 | 0.005921 | 0.01858 | 0.06742
-0.27 | 0.008113 | 0.025503 | 0.09368
-0.26 | 0.011074 | 0.03489 | 0.12891
-0.25 | 0.015117 | 0.04771 | 0.17657
-0.24 | 0.020604 | 0.06552 | 0.24164
-0.23 | 0.028176 | 0.08947 | 0.33036
-0.22 | 0.03823 | 0.12145 | 0.45189
-0.21 | 0.05219 | 0.16459 | 0.6113
-0.2 | 0.07211 | 0.22247 | 0.8283
-0.19 | 0.09783 | 0.30051 | 1.119
-0.18 | 0.13202 | 0.40746 | 1.5033
-0.17 | 0.17819 | 0.54551 | 1.9968
-0.16 | 0.23901 | 0.7291 | 2.6473
-0.15 | 0.32095 | 0.9713 | 3.4773
-0.14 | 0.42961 | 1.2933 | 4.5385
-0.13 | 0.5729 | 1.7056 | 5.892
-0.12 | 0.762 | 2.2333 | 7.553
-0.11 | 1.0104 | 2.9267 | 9.565
-0.1 | 1.3351 | 3.8016 | 11.977
-0.09 | 1.7563 | 4.9141 | 14.804
-0.08 | 2.297 | 6.297 | 18.17
-0.07 | 2.981 | 7.965 | 21.948
-0.06 | 3.8255 | 9.997 | 26.33
-0.05 | 4.9045 | 12.504 | 31.252
-0.04 | 6.157 | 15.408 | 36.604
-0.03 | 7.732 | 18.757 | 42.587
-0.02 | 9.597 | 22.664 | 49.005
-0.01 | 11.797 | 27.12 | 55.975
0 | 14.385 | 32.129 | 63.66
0.01 | 17.272 | 37.704 | 71.61
0.02 | 20.526 | 43.621 | 79.93
0.03 | 24.15 | 50.229 | 88.86
0.04 | 28.074 | 57.12 | 98.24
0.05 | 32.275 | 64.64 | 107.8
0.06 | 36.784 | 72.49 | 117.71
0.07 | 41.553 | 80.93 | 128.17
0.08 | 46.421 | 89.58 | 138.78
0.09 | 51.474 | 98.51 | 149.63
0.1 | 56.574 | 107.82 | 160.83
0.11 | 61.61 | 117.49 | 171.93
0.12 | 66.78 | 127.46 | 183.66
0.13 | 71.95 | 137.72 | 195.35
0.14 | 77.04 | 147.93 | 207.14
0.15 | 82.01 | 158.63 | 219.08
0.16 | 86.97 | 169.54 | 231.22
0.17 | 91.58 | 180.44 | 243.33
0.18 | 96.03 | 191.64 | 255.49
0.19 | 100.38 | 202.8 | 267.84
0.2 | 104.46 | 214.16 | 280.06
0.21 | 108.47 | 225.7 | 292.5
0.22 | 112.31 | 237.21 | 304.87
0.23 | 115.71 | 248.61 | 317.21
0.24 | 119.16 | 260.34 | 329.58
0.25 | 122.23 | 271.97 | 341.82
0.26 | 125.23 | 283.41 | 354.2
0.27 | 128.1 | 295.11 | 366.36
0.28 | 130.84 | 306.44 | 378.6
0.29 | 133.31 | 318 | 390.72
0.3 | 135.64 | 329.59 | 402.78
0.31 | 137.69 | 340.85 | 414.74
0.32 | 139.83 | 352.11 | 426.54
0.33 | 141.98 | 363.26 | 438.31
0.34 | 143.73 | 374.24 | 449.82
0.35 | 145.34 | 385.14 | 461.23
0.36 | 146.87 | 395.87 | 472.6
0.37 | 148.29 | 406.48 | 483.82
0.38 | 150.12 | 416.89 | 494.82
0.39 | 151.26 | 427.06 | 505.47
0.4 | 152.32 | 437.09 | 516.21
0.41 | 153.52 | 446.81 | 526.67
0.42 | 154.77 | 456.41 | 536.96
0.43 | 155.89 | 465.76 | 547.14
0.44 | 156.77 | 474.91 | 556.84
0.45 | 157.54 | 483.71 | 566.56
0.46 | 158.47 | 492.3 | 575.7
0.47 | 159.63 | 500.52 | 585
0.48 | 160.27 | 508.57 | 594
0.49 | 160.91 | 516.28 | 602.6
0.5 | 161.67 | 523.65 | 611

## Tranconductance (mS-mm)
VGS (V) | VDS = 0.100 V | VDS = 0.500 V | VDS = 0.900 V
-0.75 | -0.001569 | -0.00623 | -0.0181
-0.74 | -0.0017195 | -0.00595 | -0.0162
-0.73 | -0.0017375 | -0.005555 | -0.01481
-0.72 | -0.001568 | -0.005425 | -0.01656
-0.71 | -0.0015245 | -0.005495 | -0.016355
-0.7 | -0.0014095 | -0.005085 | -0.01445
-0.69 | -0.001362 | -0.004735 | -0.014775
-0.68 | -0.0012635 | -0.00466 | -0.015735
-0.67 | -0.001119 | -0.004095 | -0.014305
-0.66 | -0.001144 | -0.00392 | -0.012975
-0.65 | -0.00104 | -0.004515 | -0.013935
-0.64 | -0.0010855 | -0.004265 | -0.013275
-0.63 | -0.001053 | -0.0037 | -0.01185
-0.62 | -0.000862 | -0.004125 | -0.012125
-0.61 | -0.0008305 | -0.003815 | -0.011885
-0.6 | -0.0008655 | -0.00339 | -0.010435
-0.59 | -0.000814 | -0.00371 | -0.010325
-0.58 | -0.0007775 | -0.00336 | -0.00945
-0.57 | -0.0007815 | -0.00273 | -0.009855
-0.56 | -0.0006915 | -0.00282 | -0.01081
-0.55 | -0.0006615 | -0.003135 | -0.008955
-0.54 | -0.0006045 | -0.00284 | -0.00804
-0.53 | -0.0005635 | -0.002555 | -0.008175
-0.52 | -0.000518 | -0.002555 | -0.00867
-0.51 | -0.000471 | -0.001965 | -0.007815
-0.5 | -0.0004225 | -0.001595 | -0.007015
-0.49 | -0.0003265 | -0.00179 | -0.006155
-0.48 | -0.000232 | -0.00148 | -0.00445
-0.47 | -0.0001165 | -0.000905 | -0.00347
-0.46 | 8.65e-05 | -0.000275 | -0.002145
-0.45 | 0.0003345 | 0.000455 | 0.001085
-0.44 | 0.000622 | 0.001355 | 0.00451
-0.43 | 0.001083 | 0.0028 | 0.007905
-0.42 | 0.0017035 | 0.00465 | 0.014235
-0.41 | 0.0025155 | 0.00739 | 0.023455
-0.4 | 0.003627 | 0.0108 | 0.035355
-0.39 | 0.005131 | 0.015405 | 0.050365
-0.38 | 0.007217 | 0.02218 | 0.073285
-0.37 | 0.0100355 | 0.031175 | 0.110255
-0.36 | 0.0152975 | 0.04389 | 0.15355
-0.35 | 0.021131 | 0.061325 | 0.21425
-0.34 | 0.027495 | 0.08496 | 0.30415
-0.33 | 0.03806 | 0.117295 | 0.42685
-0.32 | 0.052275 | 0.168575 | 0.59005
-0.31 | 0.07234 | 0.233885 | 0.8331
-0.3 | 0.09992 | 0.3142 | 1.16725
-0.29 | 0.140125 | 0.43165 | 1.5944
-0.28 | 0.19209 | 0.59685 | 2.2329
-0.27 | 0.25765 | 0.8155 | 3.0745
-0.26 | 0.3502 | 1.11035 | 4.1445
-0.25 | 0.4765 | 1.5315 | 5.6365
-0.24 | 0.65295 | 2.088 | 7.6895
-0.23 | 0.8813 | 2.7965 | 10.5125
-0.22 | 1.2007 | 3.756 | 14.047
-0.21 | 1.694 | 5.051 | 18.8205
-0.2 | 2.282 | 6.796 | 25.385
-0.19 | 2.9955 | 9.2495 | 33.75
-0.18 | 4.018 | 12.25 | 43.89
-0.17 | 5.3495 | 16.082 | 57.2
-0.16 | 7.138 | 21.2895 | 74.025
-0.15 | 9.53 | 28.21 | 94.56
-0.14 | 12.5975 | 36.715 | 120.735
-0.13 | 16.6195 | 47 | 150.725
-0.12 | 21.875 | 61.055 | 183.65
-0.11 | 28.655 | 78.415 | 221.2
-0.1 | 37.295 | 99.37 | 261.95
-0.09 | 48.095 | 124.77 | 309.65
-0.08 | 61.235 | 152.545 | 357.2
-0.07 | 76.425 | 185 | 408
-0.06 | 96.175 | 226.95 | 465.2
-0.05 | 116.575 | 270.55 | 513.7
-0.04 | 141.375 | 312.65 | 566.75
-0.03 | 172 | 362.8 | 620.05
-0.02 | 203.25 | 418.15 | 669.4
-0.01 | 239.4 | 473.25 | 732.75
0 | 273.75 | 529.2 | 781.75
0.01 | 307.05 | 574.6 | 813.5
0.02 | 343.9 | 626.25 | 862.5
0.03 | 377.4 | 674.95 | 915.5
0.04 | 406.25 | 720.55 | 947
0.05 | 435.5 | 768.5 | 973.5
0.06 | 463.9 | 814.5 | 1018.5
0.07 | 481.85 | 854.5 | 1053.5
0.08 | 496.05 | 879 | 1073
0.09 | 507.65 | 912 | 1102.5
0.1 | 506.8 | 949 | 1115
0.11 | 510.3 | 982 | 1141.5
0.12 | 517 | 1011.5 | 1171
0.13 | 513 | 1023.5 | 1174
0.14 | 503 | 1045.5 | 1186.5
0.15 | 496.5 | 1080.5 | 1204
0.16 | 478.5 | 1090.5 | 1212.5
0.17 | 453 | 1105 | 1213.5
0.18 | 440 | 1118 | 1225.5
0.19 | 421.5 | 1126 | 1228.5
0.2 | 404.5 | 1145 | 1233
0.21 | 392.5 | 1152.5 | 1240.5
0.22 | 362 | 1145.5 | 1235.5
0.23 | 342.5 | 1156.5 | 1235.5
0.24 | 326 | 1168 | 1230.5
0.25 | 303.5 | 1153.5 | 1231
0.26 | 293.5 | 1157 | 1227
0.27 | 280.5 | 1151.5 | 1220
0.28 | 260.5 | 1144.5 | 1218
0.29 | 240 | 1157.5 | 1209
0.3 | 219 | 1142.5 | 1201
0.31 | 209.5 | 1126 | 1188
0.32 | 214.5 | 1120.5 | 1178.5
0.33 | 195 | 1106.5 | 1164
0.34 | 168 | 1094 | 1146
0.35 | 157 | 1081.5 | 1139
0.36 | 147.5 | 1067 | 1129.5
0.37 | 162.5 | 1051 | 1111
0.38 | 148.5 | 1029 | 1082.5
0.39 | 110 | 1010 | 1069.5
0.4 | 113 | 987.5 | 1060
0.41 | 122.5 | 966 | 1037.5
0.42 | 118.5 | 947.5 | 1023.5
0.43 | 100 | 925 | 994
0.44 | 82.5 | 897.5 | 971
0.45 | 85 | 869.5 | 943
0.46 | 104.5 | 840.5 | 922
0.47 | 90 | 813.5 | 915
0.48 | 64 | 788 | 880
0.49 | 70 | 754 | 850
0.5 | 76 | 737 | 840