## IDS-VDS Characteristic (mA-mm)
VGS (V) | VDS = 0.100 V | VDS = 0.500 V | VDS = 0.900 V
-0.75 | 0.00033125 | 0.0013345 | 0.0044019
-0.74 | 0.00031731 | 0.0012823 | 0.0042486
-0.73 | 0.00030313 | 0.0012441 | 0.004132
-0.72 | 0.00028827 | 0.0011953 | 0.0039893
-0.71 | 0.00027487 | 0.0011504 | 0.0038626
-0.7 | 0.00026462 | 0.0011085 | 0.0037628
-0.69 | 0.00025239 | 0.0010745 | 0.0036302
-0.68 | 0.0002388 | 0.0010258 | 0.0035332
-0.67 | 0.00022859 | 0.0009844 | 0.0033929
-0.66 | 0.00021743 | 0.0009557 | 0.0033165
-0.65 | 0.00020674 | 0.0009183 | 0.0031889
-0.64 | 0.00019846 | 0.0008837 | 0.0030832
-0.63 | 0.00018983 | 0.000854 | 0.0029995
-0.62 | 0.00018304 | 0.0008165 | 0.0028996
-0.61 | 0.00017328 | 0.0007852 | 0.0027989
-0.6 | 0.00016364 | 0.0007553 | 0.0027161
-0.59 | 0.00015632 | 0.0007274 | 0.0026102
-0.58 | 0.0001501 | 0.0007045 | 0.0025359
-0.57 | 0.00014286 | 0.0006801 | 0.0024442
-0.56 | 0.00013724 | 0.0006579 | 0.0023881
-0.55 | 0.00013047 | 0.0006277 | 0.0023131
-0.54 | 0.00012408 | 0.0006057 | 0.0022438
-0.53 | 0.00011944 | 0.0005821 | 0.0021691
-0.52 | 0.00011499 | 0.0005607 | 0.0020915
-0.51 | 0.00011005 | 0.0005416 | 0.0020259
-0.5 | 0.00010731 | 0.0005234 | 0.0019773
-0.49 | 0.0001025 | 0.0005146 | 0.0019419
-0.48 | 0.0001008 | 0.00050672 | 0.00191
-0.47 | 0.00010035 | 0.00049458 | 0.0018948
-0.46 | 0.00010152 | 0.00049382 | 0.0018871
-0.45 | 0.00010409 | 0.00049823 | 0.0019081
-0.44 | 0.00011047 | 0.00051967 | 0.0019489
-0.43 | 0.00012052 | 0.00054852 | 0.0020337
-0.42 | 0.00013683 | 0.0005977 | 0.0021743
-0.41 | 0.00016042 | 0.0006692 | 0.0024105
-0.4 | 0.00019455 | 0.000772 | 0.0027542
-0.39 | 0.00024324 | 0.0009243 | 0.0032446
-0.38 | 0.00031135 | 0.0011363 | 0.0039656
-0.37 | 0.00040555 | 0.0014331 | 0.0050066
-0.36 | 0.00053731 | 0.0018471 | 0.006527
-0.35 | 0.0007515 | 0.0024339 | 0.008563
-0.34 | 0.0010122 | 0.0032572 | 0.011491
-0.33 | 0.0013611 | 0.0043532 | 0.015569
-0.32 | 0.0018565 | 0.006044 | 0.021365
-0.31 | 0.0025299 | 0.008158 | 0.02924
-0.3 | 0.0034655 | 0.011166 | 0.040297
-0.29 | 0.0047325 | 0.015213 | 0.055845
-0.28 | 0.006624 | 0.020846 | 0.07717
-0.27 | 0.009053 | 0.028628 | 0.10573
-0.26 | 0.012336 | 0.0391 | 0.1456
-0.25 | 0.01672 | 0.053385 | 0.19969
-0.24 | 0.022796 | 0.07345 | 0.27304
-0.23 | 0.031007 | 0.09987 | 0.3735
-0.22 | 0.042132 | 0.13539 | 0.50535
-0.21 | 0.05732 | 0.18326 | 0.6831
-0.2 | 0.07786 | 0.24688 | 0.9239
-0.19 | 0.10482 | 0.33219 | 1.2408
-0.18 | 0.14189 | 0.44906 | 1.6587
-0.17 | 0.19101 | 0.6011 | 2.2035
-0.16 | 0.25671 | 0.8003 | 2.8922
-0.15 | 0.34415 | 1.0613 | 3.8001
-0.14 | 0.4607 | 1.4078 | 4.9606
-0.13 | 0.6151 | 1.8585 | 6.404
-0.12 | 0.816 | 2.4317 | 8.11
-0.11 | 1.0791 | 3.1612 | 10.213
-0.1 | 1.4222 | 4.093 | 12.783
-0.09 | 1.8707 | 5.2755 | 15.821
-0.08 | 2.43 | 6.72 | 19.24
-0.07 | 3.1503 | 8.513 | 23.199
-0.06 | 4.0415 | 10.626 | 27.703
-0.05 | 5.1562 | 13.241 | 32.73
-0.04 | 6.465 | 16.24 | 38.344
-0.03 | 8.072 | 19.759 | 44.319
-0.02 | 10.015 | 23.828 | 50.974
-0.01 | 12.288 | 28.287 | 58.17
0 | 14.895 | 33.501 | 65.97
0.01 | 17.851 | 39.072 | 74.06
0.02 | 21.146 | 45.189 | 82.46
0.03 | 24.852 | 51.765 | 91.44
0.04 | 28.839 | 58.89 | 100.95
0.05 | 33.103 | 66.36 | 110.68
0.06 | 37.6 | 74.41 | 120.73
0.07 | 42.423 | 82.96 | 131.28
0.08 | 47.358 | 91.57 | 141.82
0.09 | 52.391 | 100.7 | 152.84
0.1 | 57.44 | 110.02 | 164.07
0.11 | 62.63 | 119.75 | 175.43
0.12 | 67.86 | 129.84 | 187.01
0.13 | 73.03 | 140.07 | 198.79
0.14 | 78.04 | 150.49 | 210.59
0.15 | 83.03 | 161.16 | 222.59
0.16 | 87.86 | 172.08 | 234.8
0.17 | 92.5 | 183.04 | 246.76
0.18 | 97.03 | 194.25 | 259.03
0.19 | 101.34 | 205.42 | 271.34
0.2 | 105.45 | 216.8 | 283.69
0.21 | 109.41 | 228.39 | 296.2
0.22 | 113.08 | 239.91 | 308.41
0.23 | 116.73 | 251.51 | 320.9
0.24 | 120.04 | 262.9 | 333.21
0.25 | 123.19 | 274.71 | 345.61
0.26 | 126.16 | 286.25 | 357.88
0.27 | 128.88 | 297.81 | 370.01
0.28 | 131.62 | 309.35 | 382.25
0.29 | 134 | 320.72 | 394.34
0.3 | 136.37 | 332.29 | 406.42
0.31 | 138.6 | 343.65 | 418.16
0.32 | 140.71 | 354.84 | 430.11
0.33 | 142.6 | 365.88 | 441.76
0.34 | 144.38 | 377 | 453.4
0.35 | 146.07 | 387.89 | 464.88
0.36 | 147.69 | 398.52 | 475.96
0.37 | 149.36 | 409.19 | 487.24
0.38 | 150.57 | 419.46 | 498.21
0.39 | 151.88 | 429.66 | 509.02
0.4 | 153.14 | 439.59 | 519.61
0.41 | 154.16 | 449.43 | 529.92
0.42 | 155.46 | 458.99 | 540.31
0.43 | 156.31 | 468.24 | 550.31
0.44 | 157.35 | 477.33 | 560.12
0.45 | 158.27 | 486.06 | 569.62
0.46 | 159.23 | 494.69 | 579
0.47 | 159.96 | 502.83 | 588
0.48 | 160.76 | 510.81 | 597.2
0.49 | 161.51 | 518.46 | 605.5
0.5 | 162.22 | 525.86 | 613.8

## Tranconductance (mS-mm)
VGS (V) | VDS = 0.100 V | VDS = 0.500 V | VDS = 0.900 V
-0.75 | -0.001394 | -0.00522 | -0.01533
-0.74 | -0.001406 | -0.00452 | -0.013495
-0.73 | -0.001452 | -0.00435 | -0.012965
-0.72 | -0.001413 | -0.004685 | -0.01347
-0.71 | -0.0011825 | -0.00434 | -0.011325
-0.7 | -0.001124 | -0.003795 | -0.01162
-0.69 | -0.001291 | -0.004135 | -0.01148
-0.68 | -0.00119 | -0.004505 | -0.011865
-0.67 | -0.0010685 | -0.003505 | -0.010835
-0.66 | -0.0010925 | -0.003305 | -0.0102
-0.65 | -0.0009485 | -0.0036 | -0.011665
-0.64 | -0.0008455 | -0.003215 | -0.00947
-0.63 | -0.000771 | -0.00336 | -0.00918
-0.62 | -0.0008275 | -0.00344 | -0.01003
-0.61 | -0.00097 | -0.00306 | -0.009175
-0.6 | -0.000848 | -0.00289 | -0.009435
-0.59 | -0.000677 | -0.00254 | -0.00901
-0.58 | -0.000673 | -0.002365 | -0.0083
-0.57 | -0.000643 | -0.00233 | -0.00739
-0.56 | -0.0006195 | -0.00262 | -0.006555
-0.55 | -0.000658 | -0.00261 | -0.007215
-0.54 | -0.0005515 | -0.00228 | -0.0072
-0.53 | -0.0004545 | -0.00225 | -0.007615
-0.52 | -0.0004695 | -0.002025 | -0.00716
-0.51 | -0.000384 | -0.001865 | -0.00571
-0.5 | -0.0003775 | -0.00135 | -0.0042
-0.49 | -0.0003255 | -0.000834 | -0.003365
-0.48 | -0.0001075 | -0.001001 | -0.002355
-0.47 | 3.6e-05 | -0.000645 | -0.001145
-0.46 | 0.000187 | 0.0001825 | 0.000665
-0.45 | 0.0004475 | 0.0012925 | 0.00309
-0.44 | 0.0008215 | 0.0025145 | 0.00628
-0.43 | 0.001318 | 0.0039015 | 0.01127
-0.42 | 0.001995 | 0.006034 | 0.01884
-0.41 | 0.002886 | 0.008715 | 0.028995
-0.4 | 0.004141 | 0.012755 | 0.041705
-0.39 | 0.00584 | 0.018215 | 0.06057
-0.38 | 0.0081155 | 0.02544 | 0.0881
-0.37 | 0.011298 | 0.03554 | 0.12807
-0.36 | 0.0172975 | 0.05004 | 0.17782
-0.35 | 0.0237445 | 0.070505 | 0.2482
-0.34 | 0.03048 | 0.095965 | 0.3503
-0.33 | 0.042215 | 0.13934 | 0.4937
-0.32 | 0.05844 | 0.19024 | 0.68355
-0.31 | 0.08045 | 0.2561 | 0.9466
-0.3 | 0.11013 | 0.35275 | 1.33025
-0.29 | 0.157925 | 0.484 | 1.84365
-0.28 | 0.216025 | 0.67075 | 2.49425
-0.27 | 0.2856 | 0.9127 | 3.4215
-0.26 | 0.38335 | 1.23785 | 4.698
-0.25 | 0.523 | 1.7175 | 6.372
-0.24 | 0.71435 | 2.32425 | 8.6905
-0.23 | 0.9668 | 3.097 | 11.6155
-0.22 | 1.31565 | 4.1695 | 15.48
-0.21 | 1.7864 | 5.5745 | 20.9275
-0.2 | 2.375 | 7.4465 | 27.885
-0.19 | 3.2015 | 10.109 | 36.74
-0.18 | 4.3095 | 13.4455 | 48.135
-0.17 | 5.741 | 17.562 | 61.675
-0.16 | 7.657 | 23.01 | 79.83
-0.15 | 10.1995 | 30.375 | 103.42
-0.14 | 13.5475 | 39.86 | 130.195
-0.13 | 17.765 | 51.195 | 157.47
-0.12 | 23.2 | 65.135 | 190.45
-0.11 | 30.31 | 83.065 | 233.65
-0.1 | 39.58 | 105.715 | 280.4
-0.09 | 50.39 | 131.35 | 322.85
-0.08 | 63.98 | 161.875 | 368.9
-0.07 | 80.575 | 195.3 | 423.15
-0.06 | 100.295 | 236.4 | 476.55
-0.05 | 121.175 | 280.7 | 532.05
-0.04 | 145.79 | 325.9 | 579.45
-0.03 | 177.5 | 379.4 | 631.5
-0.02 | 210.8 | 426.4 | 692.55
-0.01 | 244 | 483.65 | 749.8
0 | 278.15 | 539.25 | 794.5
0.01 | 312.55 | 584.4 | 824.5
0.02 | 350.05 | 634.65 | 869
0.03 | 384.65 | 685.05 | 924.5
0.04 | 412.55 | 729.75 | 962
0.05 | 438.05 | 776 | 989
0.06 | 466 | 830 | 1030
0.07 | 487.9 | 858 | 1054.5
0.08 | 498.4 | 887 | 1078
0.09 | 504.1 | 922.5 | 1112.5
0.1 | 511.95 | 952.5 | 1129.5
0.11 | 521 | 991 | 1147
0.12 | 520 | 1016 | 1168
0.13 | 509 | 1032.5 | 1179
0.14 | 500 | 1054.5 | 1190
0.15 | 491 | 1079.5 | 1210.5
0.16 | 473.5 | 1094 | 1208.5
0.17 | 458.5 | 1108.5 | 1211.5
0.18 | 442 | 1119 | 1229
0.19 | 421 | 1127.5 | 1233
0.2 | 403.5 | 1148.5 | 1243
0.21 | 381.5 | 1155.5 | 1236
0.22 | 366 | 1156 | 1235
0.23 | 348 | 1149.5 | 1240
0.24 | 323 | 1160 | 1235.5
0.25 | 306 | 1167.5 | 1233.5
0.26 | 284.5 | 1155 | 1220
0.27 | 273 | 1155 | 1218.5
0.28 | 256 | 1145.5 | 1216.5
0.29 | 237.5 | 1147 | 1208.5
0.3 | 230 | 1146.5 | 1191
0.31 | 217 | 1127.5 | 1184.5
0.32 | 200 | 1111.5 | 1180
0.33 | 183.5 | 1108 | 1164.5
0.34 | 173.5 | 1100.5 | 1156
0.35 | 165.5 | 1076 | 1128
0.36 | 164.5 | 1065 | 1118
0.37 | 144 | 1047 | 1112.5
0.38 | 126 | 1023.5 | 1089
0.39 | 128.5 | 1006.5 | 1070
0.4 | 114 | 988.5 | 1045
0.41 | 116 | 970 | 1035
0.42 | 107.5 | 940.5 | 1019.5
0.43 | 94.5 | 917 | 990.5
0.44 | 98 | 891 | 965.5
0.45 | 94 | 868 | 944
0.46 | 84.5 | 838.5 | 919
0.47 | 76.5 | 806 | 910
0.48 | 77.5 | 781.5 | 875
0.49 | 73 | 752.5 | 830
0.5 | 71 | 740 | 830