## IDS-VDS Characteristic (mA-mm)
VGS (V) | VDS = 0.100 V | VDS = 0.500 V | VDS = 0.900 V
-0.75 | 0.00031348 | 0.0012836 | 0.0042341
-0.74 | 0.00029921 | 0.0012411 | 0.0040951
-0.73 | 0.00028524 | 0.0012041 | 0.0039666
-0.72 | 0.0002728 | 0.0011578 | 0.0038701
-0.71 | 0.00025833 | 0.0011146 | 0.0037338
-0.7 | 0.00024877 | 0.0010792 | 0.0036297
-0.69 | 0.00023836 | 0.0010341 | 0.0035252
-0.68 | 0.00022589 | 0.000996 | 0.0034169
-0.67 | 0.00021721 | 0.0009605 | 0.0033014
-0.66 | 0.0002063 | 0.0009179 | 0.0031872
-0.65 | 0.00019728 | 0.0008857 | 0.003081
-0.64 | 0.00018992 | 0.0008523 | 0.0029888
-0.63 | 0.00018018 | 0.0008216 | 0.0028785
-0.62 | 0.00017315 | 0.0007898 | 0.002778
-0.61 | 0.00016308 | 0.0007651 | 0.0026974
-0.6 | 0.00015513 | 0.0007328 | 0.002607
-0.59 | 0.00014841 | 0.0007034 | 0.0025463
-0.58 | 0.00014266 | 0.0006792 | 0.0024542
-0.57 | 0.00013507 | 0.0006513 | 0.0023713
-0.56 | 0.00012857 | 0.0006275 | 0.0022992
-0.55 | 0.00012236 | 0.0006045 | 0.002209
-0.54 | 0.00011744 | 0.0005814 | 0.0021578
-0.53 | 0.00011288 | 0.0005634 | 0.0020861
-0.52 | 0.00010751 | 0.0005479 | 0.0020362
-0.51 | 0.00010345 | 0.0005277 | 0.0019816
-0.5 | 0.00010224 | 0.0005176 | 0.0019382
-0.49 | 9.932e-05 | 0.0005047 | 0.0018976
-0.48 | 9.821e-05 | 0.00049499 | 0.0018684
-0.47 | 9.842e-05 | 0.00049218 | 0.0018377
-0.46 | 0.0001001 | 0.00049631 | 0.0018602
-0.45 | 0.0001045 | 0.00050288 | 0.001877
-0.44 | 0.00011252 | 0.00052565 | 0.0019569
-0.43 | 0.00012509 | 0.00056625 | 0.0020814
-0.42 | 0.00014374 | 0.0006262 | 0.002265
-0.41 | 0.00017144 | 0.0007078 | 0.0025453
-0.4 | 0.00021104 | 0.0008335 | 0.0029582
-0.39 | 0.00026642 | 0.0010126 | 0.0035575
-0.38 | 0.00034285 | 0.0012575 | 0.0044198
-0.37 | 0.00045019 | 0.001602 | 0.0056393
-0.36 | 0.0006119 | 0.0020862 | 0.007435
-0.35 | 0.0008177 | 0.002758 | 0.009808
-0.34 | 0.0011025 | 0.0037016 | 0.013242
-0.33 | 0.0014955 | 0.0049837 | 0.018033
-0.32 | 0.0020321 | 0.006886 | 0.024564
-0.31 | 0.0027778 | 0.009317 | 0.033866
-0.3 | 0.0037951 | 0.012645 | 0.04677
-0.29 | 0.0051881 | 0.017319 | 0.06415
-0.28 | 0.007302 | 0.02371 | 0.08853
-0.27 | 0.009966 | 0.032457 | 0.12191
-0.26 | 0.013522 | 0.044092 | 0.16693
-0.25 | 0.018395 | 0.06096 | 0.22887
-0.24 | 0.024925 | 0.08262 | 0.31004
-0.23 | 0.033847 | 0.11194 | 0.42307
-0.22 | 0.04594 | 0.15108 | 0.5737
-0.21 | 0.06312 | 0.20469 | 0.7737
-0.2 | 0.08527 | 0.276 | 1.0418
-0.19 | 0.11438 | 0.37062 | 1.394
-0.18 | 0.15512 | 0.49667 | 1.8553
-0.17 | 0.20835 | 0.6663 | 2.4599
-0.16 | 0.2788 | 0.8849 | 3.2405
-0.15 | 0.37402 | 1.1732 | 4.2207
-0.14 | 0.49814 | 1.5528 | 5.4755
-0.13 | 0.6626 | 2.0412 | 7.026
-0.12 | 0.8747 | 2.6635 | 8.881
-0.11 | 1.1565 | 3.4532 | 11.15
-0.1 | 1.52 | 4.4593 | 13.855
-0.09 | 1.9908 | 5.728 | 17.033
-0.08 | 2.5814 | 7.241 | 20.664
-0.07 | 3.325 | 9.122 | 24.835
-0.06 | 4.2596 | 11.38 | 29.464
-0.05 | 5.4188 | 14.107 | 34.706
-0.04 | 6.77 | 17.246 | 40.475
-0.03 | 8.436 | 20.915 | 46.639
-0.02 | 10.418 | 25.052 | 53.489
-0.01 | 12.745 | 29.731 | 60.83
0 | 15.424 | 35.016 | 68.75
0.01 | 18.424 | 40.646 | 77.04
0.02 | 21.769 | 46.936 | 85.63
0.03 | 25.485 | 53.758 | 94.72
0.04 | 29.492 | 60.81 | 104.27
0.05 | 33.808 | 68.5 | 114.18
0.06 | 38.34 | 76.53 | 124.28
0.07 | 43.174 | 85.09 | 134.95
0.08 | 48.104 | 93.85 | 145.54
0.09 | 53.154 | 103.07 | 156.6
0.1 | 58.12 | 112.38 | 167.78
0.11 | 63.31 | 122.2 | 179.2
0.12 | 68.55 | 132.32 | 190.96
0.13 | 73.73 | 142.54 | 202.6
0.14 | 78.72 | 153.04 | 214.48
0.15 | 83.69 | 163.7 | 226.5
0.16 | 88.53 | 174.67 | 238.59
0.17 | 93.13 | 185.49 | 250.64
0.18 | 97.63 | 196.75 | 262.94
0.19 | 101.91 | 208.01 | 275.15
0.2 | 105.94 | 219.36 | 287.48
0.21 | 109.92 | 231.05 | 300.04
0.22 | 113.72 | 242.35 | 312.12
0.23 | 117.21 | 253.96 | 324.65
0.24 | 120.5 | 265.55 | 336.96
0.25 | 123.63 | 277.18 | 349.3
0.26 | 126.63 | 288.72 | 361.57
0.27 | 129.5 | 300.24 | 373.68
0.28 | 132 | 311.64 | 385.78
0.29 | 134.47 | 323.03 | 397.85
0.3 | 136.8 | 334.61 | 409.94
0.31 | 138.87 | 345.76 | 421.66
0.32 | 141.07 | 357.01 | 433.41
0.33 | 142.83 | 368.17 | 445.13
0.34 | 144.71 | 379.03 | 456.55
0.35 | 146.39 | 389.96 | 468.05
0.36 | 148.07 | 400.41 | 479
0.37 | 149.46 | 411.06 | 490.22
0.38 | 150.9 | 421.35 | 501.09
0.39 | 152.18 | 431.4 | 511.71
0.4 | 153.4 | 441.35 | 522.35
0.41 | 154.78 | 450.95 | 532.57
0.42 | 155.69 | 460.58 | 542.83
0.43 | 156.71 | 469.75 | 552.75
0.44 | 157.73 | 478.77 | 562.45
0.45 | 158.45 | 487.37 | 571.8
0.46 | 159.55 | 495.93 | 581.2
0.47 | 160.21 | 504.1 | 589.9
0.48 | 161.02 | 511.95 | 598.8
0.49 | 161.83 | 519.6 | 607.4
0.5 | 162.48 | 526.83 | 615.9

## Tranconductance (mS-mm)
VGS (V) | VDS = 0.100 V | VDS = 0.500 V | VDS = 0.900 V
-0.75 | -0.001427 | -0.00425 | -0.0139
-0.74 | -0.001412 | -0.003975 | -0.013375
-0.73 | -0.0013205 | -0.004165 | -0.01125
-0.72 | -0.0013455 | -0.004475 | -0.01164
-0.71 | -0.0012015 | -0.00393 | -0.01202
-0.7 | -0.0009985 | -0.004025 | -0.01043
-0.69 | -0.001144 | -0.00416 | -0.01064
-0.68 | -0.0010575 | -0.00368 | -0.01119
-0.67 | -0.0009795 | -0.003905 | -0.011485
-0.66 | -0.0009965 | -0.00374 | -0.01102
-0.65 | -0.000819 | -0.00328 | -0.00992
-0.64 | -0.000855 | -0.003205 | -0.010125
-0.63 | -0.0008385 | -0.003125 | -0.01054
-0.62 | -0.000855 | -0.002825 | -0.009055
-0.61 | -0.000901 | -0.00285 | -0.00855
-0.6 | -0.0007335 | -0.003085 | -0.007555
-0.59 | -0.0006235 | -0.00268 | -0.00764
-0.58 | -0.000667 | -0.002605 | -0.00875
-0.57 | -0.0007045 | -0.002585 | -0.00775
-0.56 | -0.0006355 | -0.00234 | -0.008115
-0.55 | -0.0005565 | -0.002305 | -0.00707
-0.54 | -0.000474 | -0.002055 | -0.006145
-0.53 | -0.0004965 | -0.001675 | -0.00608
-0.52 | -0.0004715 | -0.001785 | -0.005225
-0.51 | -0.0002635 | -0.001515 | -0.0049
-0.5 | -0.0002065 | -0.00115 | -0.0042
-0.49 | -0.0002015 | -0.0011305 | -0.00349
-0.48 | -4.5e-05 | -0.000626 | -0.002995
-0.47 | 9.45e-05 | 6.6e-05 | -0.00041
-0.46 | 0.000304 | 0.000535 | 0.001965
-0.45 | 0.000621 | 0.001467 | 0.004835
-0.44 | 0.0010295 | 0.0031685 | 0.01022
-0.43 | 0.001561 | 0.0050275 | 0.015405
-0.42 | 0.0023175 | 0.0070775 | 0.023195
-0.41 | 0.003365 | 0.010365 | 0.03466
-0.4 | 0.004749 | 0.01524 | 0.05061
-0.39 | 0.0065905 | 0.0212 | 0.07308
-0.38 | 0.0091885 | 0.02947 | 0.10409
-0.37 | 0.0134525 | 0.041435 | 0.15076
-0.36 | 0.0183755 | 0.0578 | 0.208435
-0.35 | 0.02453 | 0.08077 | 0.29035
-0.34 | 0.03389 | 0.111285 | 0.41125
-0.33 | 0.04648 | 0.15922 | 0.5661
-0.32 | 0.064115 | 0.216665 | 0.79165
-0.31 | 0.08815 | 0.28795 | 1.1103
-0.3 | 0.120515 | 0.4001 | 1.5142
-0.29 | 0.175345 | 0.55325 | 2.088
-0.28 | 0.238895 | 0.7569 | 2.888
-0.27 | 0.311 | 1.0191 | 3.92
-0.26 | 0.42145 | 1.42515 | 5.348
-0.25 | 0.57015 | 1.9264 | 7.1555
-0.24 | 0.7726 | 2.549 | 9.71
-0.23 | 1.05075 | 3.423 | 13.183
-0.22 | 1.46365 | 4.6375 | 17.5315
-0.21 | 1.9665 | 6.246 | 23.405
-0.2 | 2.563 | 8.2965 | 31.015
-0.19 | 3.4925 | 11.0335 | 40.675
-0.18 | 4.6985 | 14.784 | 53.295
-0.17 | 6.184 | 19.4115 | 69.26
-0.16 | 8.2835 | 25.345 | 88.04
-0.15 | 10.967 | 33.395 | 111.75
-0.14 | 14.429 | 43.4 | 140.265
-0.13 | 18.828 | 55.535 | 170.275
-0.12 | 24.695 | 70.6 | 206.2
-0.11 | 32.265 | 89.79 | 248.7
-0.1 | 41.715 | 113.74 | 294.15
-0.09 | 53.07 | 139.085 | 340.45
-0.08 | 66.71 | 169.7 | 390.1
-0.07 | 83.91 | 206.95 | 440
-0.06 | 104.69 | 249.25 | 493.55
-0.05 | 125.52 | 293.3 | 550.55
-0.04 | 150.86 | 340.4 | 596.65
-0.03 | 182.4 | 390.3 | 650.7
-0.02 | 215.45 | 440.8 | 709.55
-0.01 | 250.3 | 498.2 | 763.05
0 | 283.95 | 545.75 | 810.5
0.01 | 317.25 | 596 | 844
0.02 | 353.05 | 655.6 | 884
0.03 | 386.15 | 693.7 | 932
0.04 | 416.15 | 737.1 | 973
0.05 | 442.4 | 786 | 1000.5
0.06 | 468.3 | 829.5 | 1038.5
0.07 | 488.2 | 866 | 1063
0.08 | 499 | 899 | 1082.5
0.09 | 500.8 | 926.5 | 1112
0.1 | 507.8 | 956.5 | 1130
0.11 | 521.5 | 997 | 1159
0.12 | 521 | 1017 | 1170
0.13 | 508.5 | 1036 | 1176
0.14 | 498 | 1058 | 1195
0.15 | 490.5 | 1081.5 | 1205.5
0.16 | 472 | 1089.5 | 1207
0.17 | 455 | 1104 | 1217.5
0.18 | 439 | 1126 | 1225.5
0.19 | 415.5 | 1130.5 | 1227
0.2 | 400.5 | 1152 | 1244.5
0.21 | 389 | 1149.5 | 1232
0.22 | 364.5 | 1145.5 | 1230.5
0.23 | 339 | 1160 | 1242
0.24 | 321 | 1161 | 1232.5
0.25 | 306.5 | 1158.5 | 1230.5
0.26 | 293.5 | 1153 | 1219
0.27 | 268.5 | 1146 | 1210.5
0.28 | 248.5 | 1139.5 | 1208.5
0.29 | 240 | 1148.5 | 1208
0.3 | 220 | 1136.5 | 1190.5
0.31 | 213.5 | 1120 | 1173.5
0.32 | 198 | 1120.5 | 1173.5
0.33 | 182 | 1101 | 1157
0.34 | 178 | 1089.5 | 1146
0.35 | 168 | 1069 | 1122.5
0.36 | 153.5 | 1055 | 1108.5
0.37 | 141.5 | 1047 | 1104.5
0.38 | 136 | 1017 | 1074.5
0.39 | 125 | 1000 | 1063
0.4 | 130 | 977.5 | 1043
0.41 | 114.5 | 961.5 | 1024
0.42 | 96.5 | 940 | 1009
0.43 | 102 | 909.5 | 981
0.44 | 87 | 881 | 952.5
0.45 | 91 | 858 | 937.5
0.46 | 88 | 836.5 | 905
0.47 | 73.5 | 801 | 880
0.48 | 81 | 775 | 875
0.49 | 73 | 744 | 855
0.5 | 65 | 723 | 850