## IDS-VDS Characteristic (mA-mm)
VGS (V) | VDS = 0.100 V | VDS = 0.500 V | VDS = 0.900 V
-0.75 | 0.00033204 | 0.0013178 | 0.004296
-0.74 | 0.00031915 | 0.0012641 | 0.0041659
-0.73 | 0.00030395 | 0.0012268 | 0.0040328
-0.72 | 0.0002895 | 0.0011878 | 0.0039362
-0.71 | 0.00027844 | 0.0011438 | 0.0038017
-0.7 | 0.00026591 | 0.0011024 | 0.0036845
-0.69 | 0.00025332 | 0.0010644 | 0.0035605
-0.68 | 0.00024119 | 0.0010222 | 0.0034452
-0.67 | 0.0002317 | 0.0009817 | 0.0033498
-0.66 | 0.0002211 | 0.000941 | 0.003239
-0.65 | 0.0002097 | 0.0009168 | 0.0031569
-0.64 | 0.00020136 | 0.0008794 | 0.0030509
-0.63 | 0.0001915 | 0.000846 | 0.0029483
-0.62 | 0.00018398 | 0.0008094 | 0.0028546
-0.61 | 0.00017465 | 0.0007802 | 0.0027633
-0.6 | 0.00016611 | 0.0007502 | 0.0026661
-0.59 | 0.00015796 | 0.0007253 | 0.0025867
-0.58 | 0.00015162 | 0.0007012 | 0.0025098
-0.57 | 0.00014447 | 0.0006794 | 0.0024159
-0.56 | 0.00013797 | 0.0006557 | 0.0023461
-0.55 | 0.00013208 | 0.0006312 | 0.002276
-0.54 | 0.00012665 | 0.0006049 | 0.0022212
-0.53 | 0.00012161 | 0.0005873 | 0.00215
-0.52 | 0.00011567 | 0.0005637 | 0.0020828
-0.51 | 0.00011201 | 0.0005496 | 0.0020392
-0.5 | 0.00010865 | 0.0005381 | 0.0019839
-0.49 | 0.00010643 | 0.0005231 | 0.0019478
-0.48 | 0.00010547 | 0.0005167 | 0.0019153
-0.47 | 0.00010579 | 0.0005154 | 0.0019246
-0.46 | 0.00010839 | 0.0005207 | 0.0019252
-0.45 | 0.00011345 | 0.0005325 | 0.0019601
-0.44 | 0.00012186 | 0.0005593 | 0.0020496
-0.43 | 0.00013582 | 0.0005981 | 0.0021848
-0.42 | 0.00015624 | 0.000661 | 0.0023896
-0.41 | 0.00018535 | 0.0007569 | 0.0027077
-0.4 | 0.00022836 | 0.0008925 | 0.0031593
-0.39 | 0.00028809 | 0.001078 | 0.0038232
-0.38 | 0.00037322 | 0.0013497 | 0.0047541
-0.37 | 0.00048758 | 0.0017273 | 0.006152
-0.36 | 0.0006741 | 0.0022541 | 0.008023
-0.35 | 0.0008985 | 0.0029842 | 0.010678
-0.34 | 0.0012128 | 0.0040078 | 0.014363
-0.33 | 0.001637 | 0.0054012 | 0.019599
-0.32 | 0.0022334 | 0.007473 | 0.026852
-0.31 | 0.0030398 | 0.010108 | 0.036705
-0.3 | 0.004161 | 0.013792 | 0.050558
-0.29 | 0.0056647 | 0.018751 | 0.06988
-0.28 | 0.007936 | 0.025576 | 0.09637
-0.27 | 0.010802 | 0.03509 | 0.13153
-0.26 | 0.014688 | 0.047812 | 0.18012
-0.25 | 0.019912 | 0.06563 | 0.24591
-0.24 | 0.02703 | 0.08883 | 0.33496
-0.23 | 0.036721 | 0.12076 | 0.45597
-0.22 | 0.049504 | 0.1634 | 0.6163
-0.21 | 0.06811 | 0.21963 | 0.8302
-0.2 | 0.09168 | 0.29659 | 1.113
-0.19 | 0.12354 | 0.39812 | 1.4931
-0.18 | 0.16642 | 0.53347 | 1.9851
-0.17 | 0.2229 | 0.7127 | 2.6223
-0.16 | 0.29869 | 0.9452 | 3.4229
-0.15 | 0.39839 | 1.2511 | 4.4593
-0.14 | 0.5313 | 1.6453 | 5.774
-0.13 | 0.7051 | 2.1681 | 7.383
-0.12 | 0.9313 | 2.8271 | 9.352
-0.11 | 1.2239 | 3.6497 | 11.697
-0.1 | 1.6112 | 4.7187 | 14.446
-0.09 | 2.1078 | 6 | 17.696
-0.08 | 2.7307 | 7.646 | 21.512
-0.07 | 3.5286 | 9.596 | 25.717
-0.06 | 4.4914 | 11.939 | 30.449
-0.05 | 5.685 | 14.722 | 35.812
-0.04 | 7.162 | 17.987 | 41.673
-0.03 | 8.89 | 21.752 | 48.023
-0.02 | 10.965 | 26.022 | 54.937
-0.01 | 13.346 | 30.865 | 62.44
0 | 16.111 | 36.181 | 70.28
0.01 | 19.159 | 42.044 | 78.65
0.02 | 22.612 | 48.311 | 87.35
0.03 | 26.411 | 55.263 | 96.62
0.04 | 30.481 | 62.45 | 106.21
0.05 | 34.885 | 70.23 | 116.03
0.06 | 39.458 | 78.3 | 126.33
0.07 | 44.344 | 86.93 | 136.99
0.08 | 49.316 | 95.77 | 147.73
0.09 | 54.376 | 105.02 | 158.83
0.1 | 59.36 | 114.56 | 169.94
0.11 | 64.61 | 124.16 | 181.48
0.12 | 69.81 | 134.52 | 193.13
0.13 | 74.91 | 144.83 | 204.94
0.14 | 79.89 | 155.21 | 216.67
0.15 | 84.91 | 165.94 | 228.79
0.16 | 89.75 | 176.91 | 240.95
0.17 | 94.36 | 187.93 | 253.17
0.18 | 98.72 | 199.16 | 265.42
0.19 | 102.94 | 210.38 | 277.46
0.2 | 106.97 | 221.69 | 289.98
0.21 | 110.98 | 233.38 | 302.37
0.22 | 114.8 | 244.87 | 314.73
0.23 | 118.16 | 256.42 | 327.11
0.24 | 121.38 | 268.1 | 339.33
0.25 | 124.5 | 279.58 | 351.74
0.26 | 127.29 | 291.13 | 363.99
0.27 | 130.22 | 302.66 | 376.09
0.28 | 132.82 | 314.15 | 388.07
0.29 | 135.2 | 325.55 | 400.14
0.3 | 137.39 | 336.99 | 412.27
0.31 | 139.63 | 348.34 | 424.07
0.32 | 141.64 | 359.4 | 435.84
0.33 | 143.7 | 370.59 | 447.29
0.34 | 145.4 | 381.38 | 458.89
0.35 | 146.95 | 392.24 | 470.24
0.36 | 148.69 | 402.92 | 481.33
0.37 | 150.14 | 413.41 | 492.51
0.38 | 151.6 | 423.74 | 503.25
0.39 | 152.76 | 433.64 | 513.99
0.4 | 153.79 | 443.61 | 524.46
0.41 | 155.17 | 453.26 | 534.76
0.42 | 156.21 | 462.67 | 544.88
0.43 | 157.23 | 471.93 | 554.76
0.44 | 158.09 | 480.8 | 564.49
0.45 | 158.95 | 489.52 | 573.9
0.46 | 159.91 | 497.95 | 583
0.47 | 160.83 | 506.02 | 592
0.48 | 161.44 | 513.8 | 601
0.49 | 162.11 | 521.38 | 609.2
0.5 | 163.08 | 528.65 | 617.4

## Tranconductance (mS-mm)
VGS (V) | VDS = 0.100 V | VDS = 0.500 V | VDS = 0.900 V
-0.75 | -0.001289 | -0.00537 | -0.01301
-0.74 | -0.0014045 | -0.00455 | -0.01316
-0.73 | -0.0014825 | -0.003815 | -0.011485
-0.72 | -0.0012755 | -0.00415 | -0.011555
-0.71 | -0.0011795 | -0.00427 | -0.012585
-0.7 | -0.001256 | -0.00397 | -0.01206
-0.69 | -0.001236 | -0.00401 | -0.011965
-0.68 | -0.001081 | -0.004135 | -0.010535
-0.67 | -0.0010045 | -0.00406 | -0.01031
-0.66 | -0.0011 | -0.003245 | -0.009645
-0.65 | -0.000987 | -0.00308 | -0.009405
-0.64 | -0.00091 | -0.00354 | -0.01043
-0.63 | -0.000869 | -0.0035 | -0.009815
-0.62 | -0.0008425 | -0.00329 | -0.00925
-0.61 | -0.0008935 | -0.00296 | -0.009425
-0.6 | -0.0008345 | -0.002745 | -0.00883
-0.59 | -0.0007245 | -0.00245 | -0.007815
-0.58 | -0.0006745 | -0.002295 | -0.00854
-0.57 | -0.0006825 | -0.002275 | -0.008185
-0.56 | -0.0006195 | -0.00241 | -0.006995
-0.55 | -0.000566 | -0.00254 | -0.006245
-0.54 | -0.0005235 | -0.002195 | -0.0063
-0.53 | -0.000549 | -0.00206 | -0.00692
-0.52 | -0.00048 | -0.001885 | -0.00554
-0.51 | -0.000351 | -0.00128 | -0.004945
-0.5 | -0.000279 | -0.001325 | -0.00457
-0.49 | -0.000159 | -0.00107 | -0.00343
-0.48 | -3.2e-05 | -0.000385 | -0.00116
-0.47 | 0.000146 | 0.0002 | 0.000495
-0.46 | 0.000383 | 0.000855 | 0.001775
-0.45 | 0.0006735 | 0.00193 | 0.00622
-0.44 | 0.0011185 | 0.00328 | 0.011235
-0.43 | 0.001719 | 0.005085 | 0.017
-0.42 | 0.0024765 | 0.00794 | 0.026145
-0.41 | 0.003606 | 0.011575 | 0.038485
-0.4 | 0.005137 | 0.016055 | 0.055775
-0.39 | 0.007243 | 0.02286 | 0.07974
-0.38 | 0.0099745 | 0.032465 | 0.11644
-0.37 | 0.015044 | 0.04522 | 0.163445
-0.36 | 0.020546 | 0.062845 | 0.2263
-0.35 | 0.026935 | 0.087685 | 0.317
-0.34 | 0.036925 | 0.12085 | 0.44605
-0.33 | 0.05103 | 0.17326 | 0.62445
-0.32 | 0.07014 | 0.23534 | 0.8553
-0.31 | 0.09638 | 0.31595 | 1.1853
-0.3 | 0.131245 | 0.43215 | 1.65875
-0.29 | 0.18875 | 0.5892 | 2.2906
-0.28 | 0.256865 | 0.81695 | 3.0825
-0.27 | 0.3376 | 1.1118 | 4.1875
-0.26 | 0.4555 | 1.527 | 5.719
-0.25 | 0.6171 | 2.0509 | 7.742
-0.24 | 0.84045 | 2.7565 | 10.503
-0.23 | 1.1237 | 3.7285 | 14.067
-0.22 | 1.56945 | 4.9435 | 18.7115
-0.21 | 2.1088 | 6.6595 | 24.835
-0.2 | 2.7715 | 8.9245 | 33.145
-0.19 | 3.737 | 11.844 | 43.605
-0.18 | 4.968 | 15.729 | 56.46
-0.17 | 6.6135 | 20.5865 | 71.89
-0.16 | 8.7745 | 26.92 | 91.85
-0.15 | 11.6305 | 35.005 | 117.555
-0.14 | 15.3355 | 45.85 | 146.185
-0.13 | 20 | 59.09 | 178.9
-0.12 | 25.94 | 74.08 | 215.7
-0.11 | 33.995 | 94.58 | 254.7
-0.1 | 44.195 | 117.515 | 299.95
-0.09 | 55.975 | 146.365 | 353.3
-0.08 | 71.04 | 179.8 | 401.05
-0.07 | 88.035 | 214.65 | 446.85
-0.06 | 107.82 | 256.3 | 504.75
-0.05 | 133.53 | 302.4 | 561.2
-0.04 | 160.25 | 351.5 | 610.55
-0.03 | 190.15 | 401.75 | 663.2
-0.02 | 222.8 | 455.65 | 720.85
-0.01 | 257.3 | 507.95 | 767.15
0 | 290.65 | 558.95 | 810.5
0.01 | 325.05 | 606.5 | 853.5
0.02 | 362.6 | 660.95 | 898.5
0.03 | 393.45 | 706.95 | 943
0.04 | 423.7 | 748.35 | 970.5
0.05 | 448.85 | 792.5 | 1006
0.06 | 472.95 | 835 | 1048
0.07 | 492.9 | 873.5 | 1070
0.08 | 501.6 | 904.5 | 1092
0.09 | 502.2 | 939.5 | 1110.5
0.1 | 511.7 | 957 | 1132.5
0.11 | 522.5 | 998 | 1159.5
0.12 | 515 | 1033.5 | 1173
0.13 | 504 | 1034.5 | 1177
0.14 | 500 | 1055.5 | 1192.5
0.15 | 493 | 1085 | 1214
0.16 | 472.5 | 1099.5 | 1219
0.17 | 448.5 | 1112.5 | 1223.5
0.18 | 429 | 1122.5 | 1214.5
0.19 | 412.5 | 1126.5 | 1228
0.2 | 402 | 1150 | 1245.5
0.21 | 391.5 | 1159 | 1237.5
0.22 | 359 | 1152 | 1237
0.23 | 329 | 1161.5 | 1230
0.24 | 317 | 1158 | 1231.5
0.25 | 295.5 | 1151.5 | 1233
0.26 | 286 | 1154 | 1217.5
0.27 | 276.5 | 1151 | 1204
0.28 | 249 | 1144.5 | 1202.5
0.29 | 228.5 | 1142 | 1210
0.3 | 221.5 | 1139.5 | 1196.5
0.31 | 212.5 | 1120.5 | 1178.5
0.32 | 203.5 | 1112.5 | 1161
0.33 | 188 | 1099 | 1152.5
0.34 | 162.5 | 1082.5 | 1147.5
0.35 | 164.5 | 1077 | 1122
0.36 | 159.5 | 1058.5 | 1113.5
0.37 | 145.5 | 1041 | 1096
0.38 | 131 | 1011.5 | 1074
0.39 | 109.5 | 993.5 | 1060.5
0.4 | 120.5 | 981 | 1038.5
0.41 | 121 | 953 | 1021
0.42 | 103 | 933.5 | 1000
0.43 | 94 | 906.5 | 980.5
0.44 | 86 | 879.5 | 957
0.45 | 91 | 857.5 | 925.5
0.46 | 94 | 825 | 905
0.47 | 76.5 | 792.5 | 900
0.48 | 64 | 768 | 860
0.49 | 82 | 742.5 | 820
0.5 | 97 | 727 | 820