## IDS-VDS Characteristic (mA-mm)
VGS (V) | VDS = 0.100 V | VDS = 0.500 V | VDS = 0.900 V
-0.75 | 0.00028085 | 0.001143 | 0.0038342
-0.74 | 0.00026589 | 0.0011013 | 0.0037046
-0.73 | 0.00025367 | 0.0010538 | 0.0035988
-0.72 | 0.00024282 | 0.0010228 | 0.0034996
-0.71 | 0.00023106 | 0.0009773 | 0.0033753
-0.7 | 0.000223 | 0.0009448 | 0.0032858
-0.69 | 0.00021154 | 0.0009063 | 0.0031673
-0.68 | 0.00020158 | 0.000872 | 0.0030661
-0.67 | 0.00019308 | 0.0008397 | 0.0029733
-0.66 | 0.00018555 | 0.0008097 | 0.0028733
-0.65 | 0.00017608 | 0.000778 | 0.0027921
-0.64 | 0.00016772 | 0.0007465 | 0.0027
-0.63 | 0.00016028 | 0.0007257 | 0.0026106
-0.62 | 0.00015411 | 0.0006981 | 0.0025209
-0.61 | 0.0001472 | 0.0006692 | 0.0024337
-0.6 | 0.00013992 | 0.0006476 | 0.0023692
-0.59 | 0.00013317 | 0.0006239 | 0.0022783
-0.58 | 0.00012712 | 0.0005975 | 0.0022171
-0.57 | 0.00012105 | 0.0005768 | 0.0021412
-0.56 | 0.00011607 | 0.0005569 | 0.002066
-0.55 | 0.0001106 | 0.0005387 | 0.0020049
-0.54 | 0.00010511 | 0.0005129 | 0.0019295
-0.53 | 0.00010154 | 0.00049655 | 0.0018791
-0.52 | 9.759e-05 | 0.00047975 | 0.0018336
-0.51 | 9.344e-05 | 0.00046477 | 0.0017743
-0.5 | 9.036e-05 | 0.00045079 | 0.0017289
-0.49 | 8.8e-05 | 0.00044021 | 0.0016846
-0.48 | 8.677e-05 | 0.00043086 | 0.0016574
-0.47 | 8.636e-05 | 0.00042583 | 0.0016403
-0.46 | 8.712e-05 | 0.00042564 | 0.0016307
-0.45 | 8.991e-05 | 0.00043235 | 0.0016477
-0.44 | 9.592e-05 | 0.00044698 | 0.0016855
-0.43 | 0.00010528 | 0.00047205 | 0.0017635
-0.42 | 0.00011939 | 0.0005129 | 0.0018857
-0.41 | 0.0001406 | 0.0005788 | 0.0020829
-0.4 | 0.00017087 | 0.0006725 | 0.0023697
-0.39 | 0.00021387 | 0.0008029 | 0.0028169
-0.38 | 0.00027472 | 0.0009909 | 0.0034341
-0.37 | 0.00035941 | 0.0012549 | 0.0043238
-0.36 | 0.00047715 | 0.0016221 | 0.0055758
-0.35 | 0.0006638 | 0.0021354 | 0.00745
-0.34 | 0.0008962 | 0.0028584 | 0.009993
-0.33 | 0.0012141 | 0.0038639 | 0.013463
-0.32 | 0.0016481 | 0.0052214 | 0.018445
-0.31 | 0.0022408 | 0.007267 | 0.025408
-0.3 | 0.0030763 | 0.009887 | 0.035246
-0.29 | 0.0042164 | 0.013574 | 0.048518
-0.28 | 0.005836 | 0.018535 | 0.06718
-0.27 | 0.00797 | 0.025448 | 0.09262
-0.26 | 0.010891 | 0.034742 | 0.12747
-0.25 | 0.014847 | 0.047249 | 0.17452
-0.24 | 0.020187 | 0.06535 | 0.2386
-0.23 | 0.027571 | 0.08879 | 0.32666
-0.22 | 0.037522 | 0.1204 | 0.44289
-0.21 | 0.050882 | 0.16238 | 0.6049
-0.2 | 0.07003 | 0.2207 | 0.8125
-0.19 | 0.09474 | 0.29741 | 1.0939
-0.18 | 0.12786 | 0.40044 | 1.4719
-0.17 | 0.17232 | 0.53762 | 1.9627
-0.16 | 0.23071 | 0.7165 | 2.5954
-0.15 | 0.30974 | 0.9551 | 3.4012
-0.14 | 0.41585 | 1.266 | 4.4609
-0.13 | 0.55473 | 1.6716 | 5.786
-0.12 | 0.7353 | 2.2027 | 7.399
-0.11 | 0.9731 | 2.8733 | 9.358
-0.1 | 1.2905 | 3.7326 | 11.705
-0.09 | 1.6918 | 4.7907 | 14.574
-0.08 | 2.2139 | 6.153 | 17.823
-0.07 | 2.8692 | 7.781 | 21.59
-0.06 | 3.6902 | 9.811 | 25.863
-0.05 | 4.7252 | 12.192 | 30.68
-0.04 | 5.94 | 15.07 | 36.074
-0.03 | 7.453 | 18.39 | 41.901
-0.02 | 9.278 | 22.188 | 48.357
-0.01 | 11.413 | 26.54 | 55.186
0 | 13.891 | 31.426 | 62.8
0.01 | 16.751 | 36.916 | 70.63
0.02 | 19.893 | 42.725 | 79.07
0.03 | 23.454 | 49.263 | 87.9
0.04 | 27.331 | 56.161 | 97.13
0.05 | 31.461 | 63.43 | 106.65
0.06 | 35.925 | 71.19 | 116.62
0.07 | 40.633 | 79.48 | 126.9
0.08 | 45.499 | 88.1 | 137.49
0.09 | 50.507 | 97.07 | 148.4
0.1 | 55.639 | 106.25 | 159.2
0.11 | 60.63 | 115.71 | 170.53
0.12 | 65.9 | 125.79 | 182.15
0.13 | 71.05 | 135.89 | 193.82
0.14 | 76.12 | 146.29 | 205.59
0.15 | 81.07 | 156.81 | 217.35
0.16 | 85.95 | 167.42 | 229.57
0.17 | 90.64 | 178.52 | 241.59
0.18 | 95.21 | 189.56 | 253.75
0.19 | 99.63 | 200.74 | 265.94
0.2 | 103.74 | 212.12 | 278.18
0.21 | 107.74 | 223.58 | 290.71
0.22 | 111.44 | 235 | 302.98
0.23 | 115.04 | 246.52 | 315.29
0.24 | 118.52 | 258.15 | 327.48
0.25 | 121.78 | 269.58 | 339.9
0.26 | 124.76 | 281.23 | 352.14
0.27 | 127.49 | 292.76 | 364.27
0.28 | 130.1 | 304.17 | 376.57
0.29 | 132.62 | 315.7 | 388.39
0.3 | 135.28 | 327.05 | 400.6
0.31 | 137.35 | 338.4 | 412.55
0.32 | 139.35 | 349.62 | 424.29
0.33 | 141.28 | 360.72 | 436.03
0.34 | 143.02 | 371.7 | 447.48
0.35 | 145.17 | 382.54 | 458.9
0.36 | 146.55 | 393.25 | 470.21
0.37 | 147.93 | 403.91 | 481.35
0.38 | 149.37 | 414.23 | 492.19
0.39 | 150.73 | 424.27 | 502.98
0.4 | 152.14 | 434.31 | 513.59
0.41 | 153.18 | 444.08 | 523.94
0.42 | 154.1 | 453.69 | 534.38
0.43 | 155.22 | 462.99 | 544.19
0.44 | 156.53 | 471.96 | 554.1
0.45 | 157.29 | 480.78 | 563.66
0.46 | 158.05 | 489.39 | 572.7
0.47 | 158.82 | 497.51 | 582.1
0.48 | 159.55 | 505.48 | 590.9
0.49 | 160.77 | 513.17 | 599.4
0.5 | 161.12 | 520.51 | 607.8

## Tranconductance (mS-mm)
VGS (V) | VDS = 0.100 V | VDS = 0.500 V | VDS = 0.900 V
-0.75 | -0.001496 | -0.00417 | -0.01296
-0.74 | -0.001359 | -0.00446 | -0.01177
-0.73 | -0.0011535 | -0.003925 | -0.01025
-0.72 | -0.0011305 | -0.003825 | -0.011175
-0.71 | -0.000991 | -0.0039 | -0.01069
-0.7 | -0.000976 | -0.00355 | -0.0104
-0.69 | -0.001071 | -0.00364 | -0.010985
-0.68 | -0.000923 | -0.00333 | -0.0097
-0.67 | -0.0008015 | -0.003115 | -0.00964
-0.66 | -0.00085 | -0.003085 | -0.00906
-0.65 | -0.0008915 | -0.00316 | -0.008665
-0.64 | -0.00079 | -0.002615 | -0.009075
-0.63 | -0.0006805 | -0.00242 | -0.008955
-0.62 | -0.000654 | -0.002825 | -0.008845
-0.61 | -0.0007095 | -0.002525 | -0.007585
-0.6 | -0.0007015 | -0.002265 | -0.00777
-0.59 | -0.00064 | -0.002505 | -0.007605
-0.58 | -0.000606 | -0.002355 | -0.006855
-0.57 | -0.0005525 | -0.00203 | -0.007555
-0.56 | -0.0005225 | -0.001905 | -0.006815
-0.55 | -0.000548 | -0.0022 | -0.006825
-0.54 | -0.000453 | -0.0021075 | -0.00629
-0.53 | -0.000376 | -0.0016575 | -0.004795
-0.52 | -0.000405 | -0.001589 | -0.00524
-0.51 | -0.0003615 | -0.001448 | -0.005235
-0.5 | -0.000272 | -0.001228 | -0.004485
-0.49 | -0.0001795 | -0.0009965 | -0.003575
-0.48 | -8.2e-05 | -0.000719 | -0.002215
-0.47 | 1.75e-05 | -0.000261 | -0.001335
-0.46 | 0.0001775 | 0.000326 | 0.00037
-0.45 | 0.00044 | 0.001067 | 0.00274
-0.44 | 0.0007685 | 0.001985 | 0.00579
-0.43 | 0.0011735 | 0.003296 | 0.01001
-0.42 | 0.001766 | 0.0053375 | 0.01597
-0.41 | 0.002574 | 0.00798 | 0.0242
-0.4 | 0.0036635 | 0.011205 | 0.0367
-0.39 | 0.0051925 | 0.01592 | 0.05322
-0.38 | 0.007277 | 0.0226 | 0.075345
-0.37 | 0.0101215 | 0.03156 | 0.107085
-0.36 | 0.0152195 | 0.044025 | 0.15631
-0.35 | 0.0209525 | 0.061815 | 0.22086
-0.34 | 0.027515 | 0.086425 | 0.30065
-0.33 | 0.037595 | 0.11815 | 0.4226
-0.32 | 0.051335 | 0.170155 | 0.59725
-0.31 | 0.07141 | 0.23328 | 0.84005
-0.3 | 0.09878 | 0.31535 | 1.1555
-0.29 | 0.137985 | 0.4324 | 1.5967
-0.28 | 0.18768 | 0.5937 | 2.2051
-0.27 | 0.25275 | 0.81035 | 3.0145
-0.26 | 0.34385 | 1.09005 | 4.095
-0.25 | 0.4648 | 1.5304 | 5.5565
-0.24 | 0.6362 | 2.07705 | 7.607
-0.23 | 0.86675 | 2.7525 | 10.2145
-0.22 | 1.16555 | 3.6795 | 13.912
-0.21 | 1.6254 | 5.015 | 18.4805
-0.2 | 2.1929 | 6.7515 | 24.45
-0.19 | 2.8915 | 8.987 | 32.97
-0.18 | 3.879 | 12.0105 | 43.44
-0.17 | 5.1425 | 15.803 | 56.175
-0.16 | 6.871 | 20.874 | 71.925
-0.15 | 9.257 | 27.475 | 93.275
-0.14 | 12.2495 | 35.825 | 119.24
-0.13 | 15.9725 | 46.835 | 146.905
-0.12 | 20.9185 | 60.085 | 178.6
-0.11 | 27.76 | 76.495 | 215.3
-0.1 | 35.935 | 95.87 | 260.8
-0.09 | 46.17 | 121.02 | 305.9
-0.08 | 58.87 | 149.515 | 350.8
-0.07 | 73.815 | 182.9 | 402
-0.06 | 92.8 | 220.55 | 454.5
-0.05 | 112.49 | 262.95 | 510.55
-0.04 | 136.39 | 309.9 | 561.05
-0.03 | 166.9 | 355.9 | 614.15
-0.02 | 198 | 407.5 | 664.25
-0.01 | 230.65 | 461.9 | 722.15
0 | 266.9 | 518.8 | 772.2
0.01 | 300.1 | 564.95 | 813.5
0.02 | 335.15 | 617.35 | 863.5
0.03 | 371.9 | 671.8 | 903
0.04 | 400.35 | 708.35 | 937.5
0.05 | 429.7 | 751.45 | 974.5
0.06 | 458.6 | 802.5 | 1012.5
0.07 | 478.7 | 845.5 | 1043.5
0.08 | 493.7 | 879.5 | 1075
0.09 | 507 | 907.5 | 1085.5
0.1 | 506.15 | 932 | 1106.5
0.11 | 513.05 | 977 | 1147.5
0.12 | 521 | 1009 | 1164.5
0.13 | 511 | 1025 | 1172
0.14 | 501 | 1046 | 1176.5
0.15 | 491.5 | 1056.5 | 1199
0.16 | 478.5 | 1085.5 | 1212
0.17 | 463 | 1107 | 1209
0.18 | 449.5 | 1111 | 1217.5
0.19 | 426.5 | 1128 | 1221.5
0.2 | 405.5 | 1142 | 1238.5
0.21 | 385 | 1144 | 1240
0.22 | 365 | 1147 | 1229
0.23 | 354 | 1157.5 | 1225
0.24 | 337 | 1153 | 1230.5
0.25 | 312 | 1154 | 1233
0.26 | 285.5 | 1159 | 1218.5
0.27 | 267 | 1147 | 1221.5
0.28 | 256.5 | 1147 | 1206
0.29 | 259 | 1144 | 1201.5
0.3 | 236.5 | 1135 | 1208
0.31 | 203.5 | 1128.5 | 1184.5
0.32 | 196.5 | 1116 | 1174
0.33 | 183.5 | 1104 | 1159.5
0.34 | 194.5 | 1091 | 1143.5
0.35 | 176.5 | 1077.5 | 1136.5
0.36 | 138 | 1068.5 | 1122.5
0.37 | 141 | 1049 | 1099
0.38 | 140 | 1018 | 1081.5
0.39 | 138.5 | 1004 | 1070
0.4 | 122.5 | 990.5 | 1048
0.41 | 98 | 969 | 1039.5
0.42 | 102 | 945.5 | 1012.5
0.43 | 121.5 | 913.5 | 986
0.44 | 103.5 | 889.5 | 973.5
0.45 | 76 | 871.5 | 930
0.46 | 76.5 | 836.5 | 922
0.47 | 75 | 804.5 | 910
0.48 | 97.5 | 783 | 865
0.49 | 78.5 | 751.5 | 845
0.5 | 35 | 734 | 840