## IDS-VDS Characteristic (mA-mm)
VGS (V) | VDS = 0.100 V | VDS = 0.500 V | VDS = 0.900 V
-0.75 | 0.0003567 | 0.0013981 | 0.0045935
-0.74 | 0.0003384 | 0.0013591 | 0.0044585
-0.73 | 0.00032565 | 0.0013122 | 0.0043452
-0.72 | 0.00031217 | 0.0012562 | 0.0042378
-0.71 | 0.00029906 | 0.0012214 | 0.004081
-0.7 | 0.00028429 | 0.0011728 | 0.0039549
-0.69 | 0.00026765 | 0.0011198 | 0.003839
-0.68 | 0.00026052 | 0.001086 | 0.0037
-0.67 | 0.00024764 | 0.001048 | 0.0035929
-0.66 | 0.00023505 | 0.0010105 | 0.003476
-0.65 | 0.00022884 | 0.0009745 | 0.0033856
-0.64 | 0.00021787 | 0.0009405 | 0.0032379
-0.63 | 0.0002042 | 0.0009052 | 0.0031464
-0.62 | 0.00019874 | 0.000876 | 0.0030462
-0.61 | 0.00018902 | 0.0008421 | 0.0029446
-0.6 | 0.00018025 | 0.000804 | 0.0028579
-0.59 | 0.000173 | 0.0007785 | 0.0027543
-0.58 | 0.00016257 | 0.0007489 | 0.002694
-0.57 | 0.00015538 | 0.0007217 | 0.0026262
-0.56 | 0.0001498 | 0.000693 | 0.0025263
-0.55 | 0.00014298 | 0.0006667 | 0.0024232
-0.54 | 0.00013619 | 0.0006377 | 0.0023588
-0.53 | 0.00012988 | 0.0006141 | 0.0022937
-0.52 | 0.00012342 | 0.0005975 | 0.0022271
-0.51 | 0.00011982 | 0.0005729 | 0.0021769
-0.5 | 0.00011543 | 0.0005612 | 0.0021066
-0.49 | 0.00011147 | 0.0005496 | 0.0020567
-0.48 | 0.00010874 | 0.0005387 | 0.0020204
-0.47 | 0.00010721 | 0.0005293 | 0.0019977
-0.46 | 0.00010771 | 0.0005264 | 0.0019801
-0.45 | 0.00011018 | 0.0005288 | 0.0020101
-0.44 | 0.00011463 | 0.0005438 | 0.0020193
-0.43 | 0.00012289 | 0.0005654 | 0.0021103
-0.42 | 0.00013845 | 0.0006106 | 0.0021987
-0.41 | 0.00015992 | 0.0006727 | 0.002406
-0.4 | 0.00019022 | 0.0007658 | 0.0026964
-0.39 | 0.00023414 | 0.0008995 | 0.0031472
-0.38 | 0.00029506 | 0.001093 | 0.0037904
-0.37 | 0.00038184 | 0.0013571 | 0.0047178
-0.36 | 0.00050327 | 0.0017442 | 0.006128
-0.35 | 0.0006943 | 0.0022711 | 0.007939
-0.34 | 0.0009307 | 0.0030026 | 0.010588
-0.33 | 0.0012575 | 0.004044 | 0.014279
-0.32 | 0.0017066 | 0.0054709 | 0.019468
-0.31 | 0.0023186 | 0.007606 | 0.026688
-0.3 | 0.0031725 | 0.010308 | 0.036891
-0.29 | 0.0043334 | 0.01405 | 0.050792
-0.28 | 0.006078 | 0.01922 | 0.07014
-0.27 | 0.008312 | 0.026314 | 0.09648
-0.26 | 0.011341 | 0.036075 | 0.13272
-0.25 | 0.015369 | 0.049151 | 0.18303
-0.24 | 0.021022 | 0.06806 | 0.24782
-0.23 | 0.028671 | 0.09186 | 0.34013
-0.22 | 0.039019 | 0.12479 | 0.46193
-0.21 | 0.052805 | 0.16849 | 0.628
-0.2 | 0.07227 | 0.22771 | 0.8448
-0.19 | 0.09745 | 0.30671 | 1.1397
-0.18 | 0.1323 | 0.4144 | 1.5204
-0.17 | 0.17711 | 0.55409 | 2.0296
-0.16 | 0.23817 | 0.7395 | 2.6913
-0.15 | 0.31923 | 0.9892 | 3.5065
-0.14 | 0.42714 | 1.3094 | 4.6008
-0.13 | 0.56916 | 1.7292 | 5.946
-0.12 | 0.753 | 2.2622 | 7.585
-0.11 | 0.9987 | 2.9545 | 9.602
-0.1 | 1.3168 | 3.8302 | 11.985
-0.09 | 1.734 | 4.9317 | 14.856
-0.08 | 2.2637 | 6.291 | 18.222
-0.07 | 2.9337 | 7.939 | 21.989
-0.06 | 3.7563 | 9.991 | 26.314
-0.05 | 4.8176 | 12.465 | 31.176
-0.04 | 6.049 | 15.359 | 36.576
-0.03 | 7.592 | 18.725 | 42.466
-0.02 | 9.438 | 22.518 | 48.931
-0.01 | 11.591 | 26.944 | 55.876
0 | 14.113 | 31.943 | 63.48
0.01 | 16.966 | 37.35 | 71.29
0.02 | 20.184 | 43.174 | 79.68
0.03 | 23.706 | 49.717 | 88.57
0.04 | 27.621 | 56.643 | 97.7
0.05 | 31.803 | 63.96 | 107.37
0.06 | 36.244 | 71.83 | 117.11
0.07 | 40.982 | 79.99 | 127.53
0.08 | 45.788 | 88.66 | 138.06
0.09 | 50.818 | 97.45 | 148.79
0.1 | 55.884 | 106.77 | 159.67
0.11 | 60.79 | 116.25 | 171
0.12 | 66.06 | 126.17 | 182.5
0.13 | 71.15 | 136.37 | 194.08
0.14 | 76.22 | 146.55 | 205.81
0.15 | 81.19 | 157.09 | 217.43
0.16 | 86.01 | 168.02 | 229.65
0.17 | 90.61 | 178.82 | 241.73
0.18 | 95.17 | 189.66 | 253.76
0.19 | 99.55 | 200.9 | 265.97
0.2 | 103.58 | 212.14 | 278.02
0.21 | 107.63 | 223.56 | 290.44
0.22 | 111.24 | 235.12 | 302.66
0.23 | 114.8 | 246.24 | 314.91
0.24 | 118.31 | 257.8 | 327
0.25 | 121.36 | 269.45 | 339.36
0.26 | 124.34 | 280.9 | 351.54
0.27 | 127.11 | 292.29 | 363.64
0.28 | 129.7 | 303.67 | 375.73
0.29 | 132.28 | 315.03 | 387.55
0.3 | 134.63 | 326.35 | 399.64
0.31 | 136.75 | 337.55 | 411.43
0.32 | 138.75 | 348.51 | 423.13
0.33 | 140.86 | 359.63 | 434.83
0.34 | 142.54 | 370.54 | 446.13
0.35 | 144.3 | 381.2 | 457.53
0.36 | 145.81 | 391.86 | 468.69
0.37 | 147.27 | 402.12 | 479.84
0.38 | 148.93 | 412.45 | 490.65
0.39 | 150.09 | 422.52 | 501.34
0.4 | 151.28 | 432.2 | 511.79
0.41 | 152.44 | 441.89 | 522.16
0.42 | 153.39 | 451.3 | 532.4
0.43 | 154.64 | 460.51 | 542.16
0.44 | 155.53 | 469.38 | 552
0.45 | 156.37 | 478.09 | 561.48
0.46 | 157.27 | 486.4 | 570.7
0.47 | 158.18 | 494.52 | 579.8
0.48 | 158.92 | 502.38 | 588.3
0.49 | 159.71 | 509.89 | 597.2
0.5 | 160.35 | 517.16 | 605.1

## Tranconductance (mS-mm)
VGS (V) | VDS = 0.100 V | VDS = 0.500 V | VDS = 0.900 V
-0.75 | -0.00183 | -0.0039 | -0.0135
-0.74 | -0.0015525 | -0.004295 | -0.012415
-0.73 | -0.0013115 | -0.005145 | -0.011035
-0.72 | -0.0013295 | -0.00454 | -0.01321
-0.71 | -0.001394 | -0.00417 | -0.014145
-0.7 | -0.0015705 | -0.00508 | -0.0121
-0.69 | -0.0011885 | -0.00434 | -0.012745
-0.68 | -0.0010005 | -0.00359 | -0.012305
-0.67 | -0.0012735 | -0.003775 | -0.0112
-0.66 | -0.00094 | -0.003675 | -0.010365
-0.65 | -0.000859 | -0.0035 | -0.011905
-0.64 | -0.001232 | -0.003465 | -0.01196
-0.63 | -0.0009565 | -0.003225 | -0.009585
-0.62 | -0.000759 | -0.003155 | -0.01009
-0.61 | -0.0009245 | -0.0036 | -0.009415
-0.6 | -0.000801 | -0.00318 | -0.009515
-0.59 | -0.000884 | -0.002755 | -0.008195
-0.58 | -0.000881 | -0.00284 | -0.006405
-0.57 | -0.0006385 | -0.002795 | -0.008385
-0.56 | -0.00062 | -0.00275 | -0.01015
-0.55 | -0.0006805 | -0.002765 | -0.008375
-0.54 | -0.000655 | -0.00263 | -0.006475
-0.53 | -0.0006385 | -0.00201 | -0.006585
-0.52 | -0.000503 | -0.00206 | -0.00584
-0.51 | -0.0003995 | -0.001815 | -0.006025
-0.5 | -0.0004175 | -0.001165 | -0.00601
-0.49 | -0.0003345 | -0.001125 | -0.00431
-0.48 | -0.000213 | -0.001015 | -0.00295
-0.47 | -5.15e-05 | -0.000615 | -0.002015
-0.46 | 0.0001485 | -2.5e-05 | 0.00062
-0.45 | 0.000346 | 0.00087 | 0.00196
-0.44 | 0.0006355 | 0.00183 | 0.00501
-0.43 | 0.001191 | 0.00334 | 0.00897
-0.42 | 0.0018515 | 0.005365 | 0.014785
-0.41 | 0.0025885 | 0.00776 | 0.024885
-0.4 | 0.003711 | 0.01134 | 0.03706
-0.39 | 0.005242 | 0.01636 | 0.0547
-0.38 | 0.007385 | 0.02288 | 0.07853
-0.37 | 0.0104105 | 0.03256 | 0.11688
-0.36 | 0.015623 | 0.0457 | 0.16106
-0.35 | 0.0213715 | 0.06292 | 0.223
-0.34 | 0.02816 | 0.088645 | 0.317
-0.33 | 0.038795 | 0.123415 | 0.444
-0.32 | 0.053055 | 0.1781 | 0.62045
-0.31 | 0.073295 | 0.241855 | 0.87115
-0.3 | 0.10074 | 0.3222 | 1.2052
-0.29 | 0.145275 | 0.4456 | 1.66245
-0.28 | 0.19893 | 0.6132 | 2.2844
-0.27 | 0.26315 | 0.84275 | 3.129
-0.26 | 0.35285 | 1.14185 | 4.3275
-0.25 | 0.48405 | 1.59925 | 5.755
-0.24 | 0.6651 | 2.13545 | 7.855
-0.23 | 0.89985 | 2.8365 | 10.7055
-0.22 | 1.2067 | 3.8315 | 14.3935
-0.21 | 1.66255 | 5.146 | 19.1435
-0.2 | 2.23225 | 6.911 | 25.585
-0.19 | 3.0015 | 9.3345 | 33.78
-0.18 | 3.983 | 12.369 | 44.495
-0.17 | 5.2935 | 16.255 | 58.545
-0.16 | 7.106 | 21.7555 | 73.845
-0.15 | 9.4485 | 28.495 | 95.475
-0.14 | 12.4965 | 37 | 121.975
-0.13 | 16.293 | 47.64 | 149.21
-0.12 | 21.477 | 61.265 | 182.8
-0.11 | 28.19 | 78.4 | 220
-0.1 | 36.765 | 98.86 | 262.7
-0.09 | 47.345 | 123.04 | 311.85
-0.08 | 59.985 | 150.365 | 356.65
-0.07 | 74.63 | 185 | 404.6
-0.06 | 94.195 | 226.3 | 459.35
-0.05 | 114.635 | 268.4 | 513.1
-0.04 | 138.72 | 313 | 564.5
-0.03 | 169.45 | 357.95 | 617.75
-0.02 | 199.95 | 410.95 | 670.5
-0.01 | 233.75 | 471.25 | 727.45
0 | 268.75 | 520.3 | 770.7
0.01 | 303.55 | 561.55 | 810
0.02 | 337 | 618.35 | 864
0.03 | 371.85 | 673.45 | 901
0.04 | 404.85 | 712.15 | 940
0.05 | 431.15 | 759.35 | 970.5
0.06 | 458.95 | 801.5 | 1008
0.07 | 477.2 | 841.5 | 1047.5
0.08 | 491.8 | 873 | 1063
0.09 | 504.8 | 905.5 | 1080.5
0.1 | 498.6 | 940 | 1110.5
0.11 | 508.8 | 970 | 1141.5
0.12 | 518 | 1006 | 1154
0.13 | 508 | 1019 | 1165.5
0.14 | 502 | 1036 | 1167.5
0.15 | 489.5 | 1073.5 | 1192
0.16 | 471 | 1086.5 | 1215
0.17 | 458 | 1082 | 1205.5
0.18 | 447 | 1104 | 1212
0.19 | 420.5 | 1124 | 1213
0.2 | 404 | 1133 | 1223.5
0.21 | 383 | 1149 | 1232
0.22 | 358.5 | 1134 | 1223.5
0.23 | 353.5 | 1134 | 1217
0.24 | 328 | 1160.5 | 1222.5
0.25 | 301.5 | 1155 | 1227
0.26 | 287.5 | 1142 | 1214
0.27 | 268 | 1138.5 | 1209.5
0.28 | 258.5 | 1137 | 1195.5
0.29 | 246.5 | 1134 | 1195.5
0.3 | 223.5 | 1126 | 1194
0.31 | 206 | 1108 | 1174.5
0.32 | 205.5 | 1104 | 1170
0.33 | 189.5 | 1101.5 | 1150
0.34 | 172 | 1078.5 | 1135
0.35 | 163.5 | 1066 | 1128
0.36 | 148.5 | 1046 | 1115.5
0.37 | 156 | 1029.5 | 1098
0.38 | 141 | 1020 | 1075
0.39 | 117.5 | 987.5 | 1057
0.4 | 117.5 | 968.5 | 1041
0.41 | 105.5 | 955 | 1030.5
0.42 | 110 | 931 | 1000
0.43 | 107 | 904 | 980
0.44 | 86.5 | 879 | 966
0.45 | 87 | 851 | 935
0.46 | 90.5 | 821.5 | 916
0.47 | 82.5 | 799 | 880
0.48 | 76.5 | 768.5 | 870
0.49 | 71.5 | 739 | 840
0.5 | 64 | 727 | 790