## IDS-VDS Characteristic (mA-mm)
VGS (V) | VDS = 0.100 V | VDS = 0.500 V | VDS = 0.900 V
-0.75 | 0.00031936 | 0.0012481 | 0.004131
-0.74 | 0.00030422 | 0.0012051 | 0.0040018
-0.73 | 0.00029123 | 0.0011636 | 0.0038822
-0.72 | 0.00027932 | 0.0011279 | 0.0037785
-0.71 | 0.0002653 | 0.0010859 | 0.0036356
-0.7 | 0.00025416 | 0.0010454 | 0.0035313
-0.69 | 0.00024304 | 0.0010077 | 0.0034291
-0.68 | 0.00023152 | 0.000973 | 0.0033304
-0.67 | 0.00022395 | 0.0009343 | 0.0032168
-0.66 | 0.00021259 | 0.0009097 | 0.0031118
-0.65 | 0.00020267 | 0.0008656 | 0.0030116
-0.64 | 0.00019532 | 0.000835 | 0.0029212
-0.63 | 0.00018547 | 0.0008052 | 0.0028276
-0.62 | 0.000176 | 0.0007767 | 0.0027317
-0.61 | 0.00016712 | 0.0007438 | 0.0026702
-0.6 | 0.0001585 | 0.0007141 | 0.0025696
-0.59 | 0.00015251 | 0.0006873 | 0.0024919
-0.58 | 0.00014566 | 0.0006691 | 0.0024038
-0.57 | 0.00013999 | 0.0006494 | 0.0023219
-0.56 | 0.00013238 | 0.0006215 | 0.0022424
-0.55 | 0.00012733 | 0.000598 | 0.0021802
-0.54 | 0.00012165 | 0.0005747 | 0.0021081
-0.53 | 0.00011638 | 0.0005617 | 0.0020403
-0.52 | 0.00011146 | 0.0005413 | 0.0019893
-0.51 | 0.00010697 | 0.0005184 | 0.0019254
-0.5 | 0.00010264 | 0.0005088 | 0.0018822
-0.49 | 9.949e-05 | 0.0004942 | 0.0018342
-0.48 | 9.864e-05 | 0.00048247 | 0.001805
-0.47 | 9.742e-05 | 0.00047123 | 0.001775
-0.46 | 9.785e-05 | 0.00047348 | 0.0017708
-0.45 | 0.00010013 | 0.00047603 | 0.0017754
-0.44 | 0.00010595 | 0.00048957 | 0.0018144
-0.43 | 0.0001146 | 0.00051168 | 0.001887
-0.42 | 0.0001283 | 0.00055351 | 0.0020092
-0.41 | 0.00014936 | 0.0006178 | 0.0021934
-0.4 | 0.00017951 | 0.0007104 | 0.0024844
-0.39 | 0.00022293 | 0.0008429 | 0.0029249
-0.38 | 0.00028254 | 0.0010286 | 0.0035237
-0.37 | 0.00036814 | 0.0012857 | 0.0043975
-0.36 | 0.00048492 | 0.0016544 | 0.0056587
-0.35 | 0.0006741 | 0.0021729 | 0.007512
-0.34 | 0.0009089 | 0.0028743 | 0.01003
-0.33 | 0.0012242 | 0.003859 | 0.013549
-0.32 | 0.001661 | 0.0052419 | 0.018567
-0.31 | 0.0022624 | 0.007274 | 0.025376
-0.3 | 0.0030855 | 0.009892 | 0.035063
-0.29 | 0.0042305 | 0.013521 | 0.048276
-0.28 | 0.005864 | 0.018475 | 0.06671
-0.27 | 0.008032 | 0.025453 | 0.09246
-0.26 | 0.010937 | 0.034649 | 0.12671
-0.25 | 0.014953 | 0.047414 | 0.17368
-0.24 | 0.020342 | 0.06519 | 0.23861
-0.23 | 0.027708 | 0.08855 | 0.32571
-0.22 | 0.037794 | 0.12013 | 0.44323
-0.21 | 0.051353 | 0.16351 | 0.6009
-0.2 | 0.07052 | 0.22031 | 0.8137
-0.19 | 0.09492 | 0.29835 | 1.0984
-0.18 | 0.12897 | 0.40073 | 1.473
-0.17 | 0.17345 | 0.53878 | 1.9519
-0.16 | 0.23297 | 0.7149 | 2.5971
-0.15 | 0.31318 | 0.9543 | 3.4027
-0.14 | 0.41916 | 1.2685 | 4.4503
-0.13 | 0.5607 | 1.6741 | 5.764
-0.12 | 0.7398 | 2.2097 | 7.366
-0.11 | 0.9866 | 2.8729 | 9.358
-0.1 | 1.3029 | 3.7381 | 11.677
-0.09 | 1.7153 | 4.8394 | 14.534
-0.08 | 2.2364 | 6.173 | 17.787
-0.07 | 2.8994 | 7.804 | 21.552
-0.06 | 3.7338 | 9.815 | 25.858
-0.05 | 4.7767 | 12.269 | 30.673
-0.04 | 5.992 | 15.085 | 36.009
-0.03 | 7.525 | 18.455 | 41.885
-0.02 | 9.362 | 22.251 | 48.328
-0.01 | 11.524 | 26.629 | 55.253
0 | 14.03 | 31.616 | 62.89
0.01 | 16.894 | 36.985 | 70.63
0.02 | 20.092 | 42.845 | 79
0.03 | 23.69 | 49.397 | 87.98
0.04 | 27.539 | 56.296 | 97.16
0.05 | 31.74 | 63.6 | 106.85
0.06 | 36.168 | 71.41 | 116.57
0.07 | 40.921 | 79.68 | 127.09
0.08 | 45.799 | 88.41 | 137.59
0.09 | 50.818 | 97.19 | 148.45
0.1 | 55.94 | 106.57 | 159.48
0.11 | 60.93 | 116.11 | 170.77
0.12 | 66.2 | 126.08 | 182.32
0.13 | 71.38 | 136.23 | 193.99
0.14 | 76.46 | 146.57 | 205.83
0.15 | 81.41 | 157.11 | 217.51
0.16 | 86.25 | 167.99 | 229.76
0.17 | 90.94 | 179 | 241.81
0.18 | 95.52 | 189.88 | 253.93
0.19 | 99.9 | 201.18 | 266.33
0.2 | 104.11 | 212.56 | 278.42
0.21 | 108.05 | 224.02 | 290.96
0.22 | 111.8 | 235.56 | 303.31
0.23 | 115.36 | 246.89 | 315.58
0.24 | 118.8 | 258.57 | 327.76
0.25 | 122.01 | 270.22 | 340.25
0.26 | 125.06 | 281.87 | 352.46
0.27 | 127.97 | 293.39 | 364.7
0.28 | 130.47 | 304.73 | 376.85
0.29 | 132.92 | 316.31 | 388.74
0.3 | 135.34 | 327.75 | 400.88
0.31 | 137.61 | 339.08 | 412.88
0.32 | 139.83 | 350.23 | 424.62
0.33 | 141.58 | 361.41 | 436.45
0.34 | 143.31 | 372.34 | 447.82
0.35 | 145.12 | 383.21 | 459.34
0.36 | 146.82 | 393.98 | 470.61
0.37 | 148.34 | 404.51 | 481.76
0.38 | 149.64 | 414.89 | 492.78
0.39 | 150.92 | 425.09 | 503.5
0.4 | 152.28 | 435.01 | 514.13
0.41 | 153.64 | 444.87 | 524.54
0.42 | 154.49 | 454.35 | 534.82
0.43 | 155.48 | 463.68 | 544.79
0.44 | 156.55 | 472.72 | 554.64
0.45 | 157.45 | 481.53 | 564.15
0.46 | 158.51 | 490.1 | 573.5
0.47 | 159.08 | 498.27 | 582.3
0.48 | 159.86 | 506.2 | 591.4
0.49 | 160.7 | 513.92 | 600.2
0.5 | 161.36 | 521.31 | 608.2

## Tranconductance (mS-mm)
VGS (V) | VDS = 0.100 V | VDS = 0.500 V | VDS = 0.900 V
-0.75 | -0.001514 | -0.0043 | -0.01292
-0.74 | -0.0014065 | -0.004225 | -0.01244
-0.73 | -0.001245 | -0.00386 | -0.011165
-0.72 | -0.0012965 | -0.003885 | -0.01233
-0.71 | -0.001258 | -0.004125 | -0.01236
-0.7 | -0.001113 | -0.00391 | -0.010325
-0.69 | -0.001132 | -0.00362 | -0.010045
-0.68 | -0.0009545 | -0.00367 | -0.010615
-0.67 | -0.0009465 | -0.003165 | -0.01093
-0.66 | -0.001064 | -0.003435 | -0.01026
-0.65 | -0.0008635 | -0.003735 | -0.00953
-0.64 | -0.00086 | -0.00302 | -0.0092
-0.63 | -0.000966 | -0.002915 | -0.009475
-0.62 | -0.0009175 | -0.00307 | -0.00787
-0.61 | -0.000875 | -0.00313 | -0.008105
-0.6 | -0.0007305 | -0.002825 | -0.008915
-0.59 | -0.000642 | -0.00225 | -0.00829
-0.58 | -0.000626 | -0.001895 | -0.0085
-0.57 | -0.000664 | -0.00238 | -0.00807
-0.56 | -0.000633 | -0.00257 | -0.007085
-0.55 | -0.0005365 | -0.00234 | -0.006715
-0.54 | -0.0005475 | -0.001815 | -0.006995
-0.53 | -0.0005095 | -0.00167 | -0.00594
-0.52 | -0.0004705 | -0.002165 | -0.005745
-0.51 | -0.000441 | -0.001625 | -0.005355
-0.5 | -0.000374 | -0.00121 | -0.00456
-0.49 | -0.0002 | -0.0013165 | -0.00386
-0.48 | -0.0001035 | -0.0011485 | -0.00296
-0.47 | -3.95e-05 | -0.0004495 | -0.00171
-0.46 | 0.0001355 | 0.00024 | 2e-05
-0.45 | 0.000405 | 0.0008045 | 0.00218
-0.44 | 0.0007235 | 0.0017825 | 0.00558
-0.43 | 0.0011175 | 0.003197 | 0.00974
-0.42 | 0.001738 | 0.005306 | 0.01532
-0.41 | 0.0025605 | 0.0078445 | 0.02376
-0.4 | 0.0036785 | 0.011255 | 0.036575
-0.39 | 0.0051515 | 0.01591 | 0.051965
-0.38 | 0.0072605 | 0.02214 | 0.07363
-0.37 | 0.010119 | 0.03129 | 0.10675
-0.36 | 0.015298 | 0.04436 | 0.155725
-0.35 | 0.021199 | 0.060995 | 0.218565
-0.34 | 0.027505 | 0.084305 | 0.30185
-0.33 | 0.037605 | 0.11838 | 0.42685
-0.32 | 0.05191 | 0.17075 | 0.59135
-0.31 | 0.071225 | 0.232505 | 0.8248
-0.3 | 0.098405 | 0.31235 | 1.145
-0.29 | 0.138925 | 0.42915 | 1.58235
-0.28 | 0.190075 | 0.5966 | 2.2092
-0.27 | 0.25365 | 0.8087 | 3
-0.26 | 0.34605 | 1.09805 | 4.061
-0.25 | 0.47025 | 1.52705 | 5.595
-0.24 | 0.63775 | 2.0568 | 7.6015
-0.23 | 0.8726 | 2.747 | 10.231
-0.22 | 1.18225 | 3.748 | 13.7595
-0.21 | 1.6363 | 5.009 | 18.5235
-0.2 | 2.17835 | 6.742 | 24.875
-0.19 | 2.9225 | 9.021 | 32.965
-0.18 | 3.9265 | 12.0215 | 42.675
-0.17 | 5.2 | 15.7085 | 56.205
-0.16 | 6.9865 | 20.776 | 72.54
-0.15 | 9.3095 | 27.68 | 92.66
-0.14 | 12.376 | 35.99 | 118.065
-0.13 | 16.032 | 47.06 | 145.785
-0.12 | 21.295 | 59.94 | 179.7
-0.11 | 28.155 | 76.42 | 215.55
-0.1 | 36.435 | 98.325 | 258.8
-0.09 | 46.675 | 121.745 | 305.5
-0.08 | 59.205 | 148.23 | 350.9
-0.07 | 74.87 | 182.1 | 403.55
-0.06 | 93.865 | 223.25 | 456.05
-0.05 | 112.91 | 263.5 | 507.55
-0.04 | 137.415 | 309.3 | 560.6
-0.03 | 168.5 | 358.3 | 615.95
-0.02 | 199.95 | 408.7 | 668.4
-0.01 | 233.4 | 468.25 | 728.1
0 | 268.5 | 517.8 | 768.85
0.01 | 303.1 | 561.45 | 805.5
0.02 | 339.8 | 620.6 | 867.5
0.03 | 372.35 | 672.55 | 908
0.04 | 402.5 | 710.15 | 943.5
0.05 | 431.45 | 755.7 | 970.5
0.06 | 459.05 | 804 | 1012
0.07 | 481.55 | 850 | 1051
0.08 | 494.85 | 875.5 | 1068
0.09 | 507.05 | 908 | 1094.5
0.1 | 505.6 | 946 | 1116
0.11 | 513 | 975.5 | 1142
0.12 | 522.5 | 1006 | 1161
0.13 | 513 | 1024.5 | 1175.5
0.14 | 501.5 | 1044 | 1176
0.15 | 489.5 | 1071 | 1196.5
0.16 | 476.5 | 1094.5 | 1215
0.17 | 463.5 | 1094.5 | 1208.5
0.18 | 448 | 1109 | 1226
0.19 | 429.5 | 1134 | 1224.5
0.2 | 407.5 | 1142 | 1231.5
0.21 | 384.5 | 1150 | 1244.5
0.22 | 365.5 | 1143.5 | 1231
0.23 | 350 | 1150.5 | 1222.5
0.24 | 332.5 | 1166.5 | 1233.5
0.25 | 313 | 1165 | 1235
0.26 | 298 | 1158.5 | 1222.5
0.27 | 270.5 | 1143 | 1219.5
0.28 | 247.5 | 1146 | 1202
0.29 | 243.5 | 1151 | 1201.5
0.3 | 234.5 | 1138.5 | 1207
0.31 | 224.5 | 1124 | 1187
0.32 | 198.5 | 1116.5 | 1178.5
0.33 | 174 | 1105.5 | 1160
0.34 | 177 | 1090 | 1144.5
0.35 | 175.5 | 1082 | 1139.5
0.36 | 161 | 1065 | 1121
0.37 | 141 | 1045.5 | 1108.5
0.38 | 129 | 1029 | 1087
0.39 | 132 | 1006 | 1067.5
0.4 | 136 | 989 | 1052
0.41 | 110.5 | 967 | 1034.5
0.42 | 92 | 940.5 | 1012.5
0.43 | 103 | 918.5 | 991
0.44 | 98.5 | 892.5 | 968
0.45 | 98 | 869 | 943
0.46 | 81.5 | 837 | 907.5
0.47 | 67.5 | 805 | 895
0.48 | 81 | 782.5 | 895
0.49 | 75 | 755.5 | 840
0.5 | 66 | 739 | 800