## IDS-VDS Characteristic (mA-mm)
VGS (V) | VDS = 0.100 V | VDS = 0.500 V | VDS = 0.900 V
-0.75 | 0.00033561 | 0.0013739 | 0.0045762
-0.74 | 0.00032274 | 0.0013321 | 0.004437
-0.73 | 0.00030643 | 0.0012871 | 0.0043175
-0.72 | 0.00029368 | 0.0012433 | 0.0041552
-0.71 | 0.00027969 | 0.001185 | 0.004013
-0.7 | 0.0002678 | 0.0011485 | 0.0039017
-0.69 | 0.00025515 | 0.0011032 | 0.0037844
-0.68 | 0.00024399 | 0.0010579 | 0.0036412
-0.67 | 0.00023322 | 0.0010207 | 0.0035431
-0.66 | 0.0002226 | 0.0009732 | 0.0034224
-0.65 | 0.00021332 | 0.0009421 | 0.0033197
-0.64 | 0.00020403 | 0.0009068 | 0.003223
-0.63 | 0.00019357 | 0.000871 | 0.0031041
-0.62 | 0.00018407 | 0.0008392 | 0.0029757
-0.61 | 0.00017524 | 0.0008072 | 0.002905
-0.6 | 0.00016768 | 0.00078 | 0.0028138
-0.59 | 0.00016131 | 0.0007503 | 0.0027125
-0.58 | 0.00015289 | 0.0007196 | 0.0026365
-0.57 | 0.00014601 | 0.0006926 | 0.0025464
-0.56 | 0.00013797 | 0.0006708 | 0.0024633
-0.55 | 0.00013211 | 0.0006472 | 0.0023904
-0.54 | 0.00012645 | 0.0006245 | 0.0023171
-0.53 | 0.00012122 | 0.0006041 | 0.0022526
-0.52 | 0.00011596 | 0.0005796 | 0.0021796
-0.51 | 0.00011334 | 0.0005595 | 0.0021031
-0.5 | 0.00010932 | 0.0005419 | 0.0020477
-0.49 | 0.00010519 | 0.000534 | 0.0019936
-0.48 | 0.00010282 | 0.0005176 | 0.0019548
-0.47 | 0.00010124 | 0.0005127 | 0.0019419
-0.46 | 0.00010148 | 0.00051 | 0.0019144
-0.45 | 0.00010379 | 0.0005103 | 0.0019159
-0.44 | 0.00010892 | 0.0005209 | 0.0019508
-0.43 | 0.00011756 | 0.0005418 | 0.0020183
-0.42 | 0.00013069 | 0.0005822 | 0.0021422
-0.41 | 0.00015201 | 0.0006435 | 0.0023369
-0.4 | 0.0001821 | 0.0007283 | 0.0026154
-0.39 | 0.00022533 | 0.000862 | 0.003048
-0.38 | 0.00028588 | 0.0010501 | 0.0036712
-0.37 | 0.00037095 | 0.0013107 | 0.0045609
-0.36 | 0.00048911 | 0.0016802 | 0.005896
-0.35 | 0.0006796 | 0.0021876 | 0.007684
-0.34 | 0.0009102 | 0.0029175 | 0.010292
-0.33 | 0.00123 | 0.0039161 | 0.013821
-0.32 | 0.0016712 | 0.0052796 | 0.018957
-0.31 | 0.0022723 | 0.007382 | 0.02599
-0.3 | 0.0031167 | 0.010046 | 0.035962
-0.29 | 0.004274 | 0.013763 | 0.049543
-0.28 | 0.005915 | 0.01879 | 0.06886
-0.27 | 0.008064 | 0.025785 | 0.09508
-0.26 | 0.011042 | 0.035193 | 0.13007
-0.25 | 0.015098 | 0.048135 | 0.17891
-0.24 | 0.020603 | 0.06655 | 0.24447
-0.23 | 0.028024 | 0.09047 | 0.33555
-0.22 | 0.038208 | 0.12321 | 0.45639
-0.21 | 0.051893 | 0.16665 | 0.6211
-0.2 | 0.0714 | 0.2249 | 0.8327
-0.19 | 0.09653 | 0.30306 | 1.1268
-0.18 | 0.13078 | 0.40974 | 1.5136
-0.17 | 0.17615 | 0.54883 | 2.0142
-0.16 | 0.23678 | 0.7345 | 2.6772
-0.15 | 0.31641 | 0.9723 | 3.491
-0.14 | 0.42543 | 1.2935 | 4.5733
-0.13 | 0.56716 | 1.7107 | 5.94
-0.12 | 0.7504 | 2.2435 | 7.581
-0.11 | 0.9968 | 2.9213 | 9.565
-0.1 | 1.3137 | 3.8045 | 11.995
-0.09 | 1.7348 | 4.8885 | 14.889
-0.08 | 2.2551 | 6.247 | 18.228
-0.07 | 2.9287 | 7.91 | 21.991
-0.06 | 3.7637 | 9.953 | 26.351
-0.05 | 4.8111 | 12.414 | 31.284
-0.04 | 6.024 | 15.262 | 36.686
-0.03 | 7.581 | 18.654 | 42.619
-0.02 | 9.422 | 22.496 | 48.957
-0.01 | 11.576 | 26.914 | 56.031
0 | 14.127 | 31.775 | 63.68
0.01 | 16.975 | 37.275 | 71.63
0.02 | 20.151 | 43.188 | 80.02
0.03 | 23.728 | 49.753 | 89.09
0.04 | 27.619 | 56.768 | 98.08
0.05 | 31.769 | 63.98 | 107.81
0.06 | 36.245 | 71.93 | 117.83
0.07 | 40.987 | 80.04 | 128.15
0.08 | 45.831 | 88.7 | 138.79
0.09 | 50.843 | 97.72 | 149.49
0.1 | 55.917 | 106.89 | 160.61
0.11 | 60.88 | 116.53 | 171.88
0.12 | 66.14 | 126.45 | 183.5
0.13 | 71.29 | 136.59 | 194.95
0.14 | 76.36 | 146.93 | 206.78
0.15 | 81.3 | 157.54 | 218.64
0.16 | 86.13 | 168.2 | 230.69
0.17 | 90.81 | 179.26 | 242.82
0.18 | 95.33 | 190.3 | 254.77
0.19 | 99.68 | 201.46 | 267
0.2 | 103.78 | 212.86 | 279.36
0.21 | 107.73 | 224.16 | 291.65
0.22 | 111.46 | 235.68 | 303.99
0.23 | 115.04 | 247.12 | 316.09
0.24 | 118.39 | 258.68 | 328.4
0.25 | 121.58 | 270.29 | 340.76
0.26 | 124.68 | 281.75 | 352.89
0.27 | 127.43 | 293.27 | 364.97
0.28 | 130.01 | 304.65 | 377.03
0.29 | 132.52 | 316.11 | 388.98
0.3 | 134.87 | 327.39 | 401.08
0.31 | 137.25 | 338.64 | 412.89
0.32 | 139.15 | 349.86 | 424.37
0.33 | 141.04 | 360.87 | 436.27
0.34 | 142.92 | 371.86 | 447.68
0.35 | 144.56 | 382.56 | 459.05
0.36 | 146.33 | 393.17 | 470.26
0.37 | 147.73 | 403.81 | 481.26
0.38 | 149.02 | 413.99 | 492.21
0.39 | 150.35 | 424.13 | 502.86
0.4 | 151.79 | 433.92 | 513.37
0.41 | 152.88 | 443.63 | 523.62
0.42 | 154 | 453.13 | 533.86
0.43 | 154.93 | 462.36 | 543.79
0.44 | 155.89 | 471.26 | 553.49
0.45 | 157.09 | 479.88 | 563.02
0.46 | 157.77 | 488.46 | 572.3
0.47 | 158.52 | 496.54 | 581.2
0.48 | 159.31 | 504.41 | 589.8
0.49 | 160.04 | 511.89 | 598.3
0.5 | 160.91 | 519.22 | 606.9

## Tranconductance (mS-mm)
VGS (V) | VDS = 0.100 V | VDS = 0.500 V | VDS = 0.900 V
-0.75 | -0.001287 | -0.00418 | -0.01392
-0.74 | -0.001459 | -0.00434 | -0.012935
-0.73 | -0.001453 | -0.00444 | -0.01409
-0.72 | -0.001337 | -0.005105 | -0.015225
-0.71 | -0.001294 | -0.00474 | -0.012675
-0.7 | -0.001227 | -0.00409 | -0.01143
-0.69 | -0.0011905 | -0.00453 | -0.013025
-0.68 | -0.0010965 | -0.004125 | -0.012065
-0.67 | -0.0010695 | -0.004235 | -0.01094
-0.66 | -0.000995 | -0.00393 | -0.01117
-0.65 | -0.0009285 | -0.00332 | -0.00997
-0.64 | -0.0009875 | -0.003555 | -0.01078
-0.63 | -0.000998 | -0.00338 | -0.012365
-0.62 | -0.0009165 | -0.00319 | -0.009955
-0.61 | -0.0008195 | -0.00296 | -0.008095
-0.6 | -0.0006965 | -0.002845 | -0.009625
-0.59 | -0.0007395 | -0.00302 | -0.008865
-0.58 | -0.000765 | -0.002885 | -0.008305
-0.57 | -0.000746 | -0.00244 | -0.00866
-0.56 | -0.000695 | -0.00227 | -0.0078
-0.55 | -0.000576 | -0.002315 | -0.00731
-0.54 | -0.0005445 | -0.002155 | -0.00689
-0.53 | -0.0005245 | -0.002245 | -0.006875
-0.52 | -0.000394 | -0.00223 | -0.007475
-0.51 | -0.000332 | -0.001885 | -0.006595
-0.5 | -0.0004075 | -0.001275 | -0.005475
-0.49 | -0.000325 | -0.001215 | -0.004645
-0.48 | -0.0001975 | -0.001065 | -0.002585
-0.47 | -6.7e-05 | -0.00038 | -0.00202
-0.46 | 0.0001275 | -0.00012 | -0.0013
-0.45 | 0.000372 | 0.000545 | 0.00182
-0.44 | 0.0006885 | 0.001575 | 0.00512
-0.43 | 0.0010885 | 0.003065 | 0.00957
-0.42 | 0.0017225 | 0.005085 | 0.01593
-0.41 | 0.0025705 | 0.007305 | 0.02366
-0.4 | 0.003666 | 0.010925 | 0.035555
-0.39 | 0.005189 | 0.01609 | 0.05279
-0.38 | 0.007281 | 0.022435 | 0.075645
-0.37 | 0.0101615 | 0.031505 | 0.11124
-0.36 | 0.0154325 | 0.043845 | 0.156155
-0.35 | 0.0210545 | 0.061865 | 0.2198
-0.34 | 0.02752 | 0.086425 | 0.30685
-0.33 | 0.03805 | 0.118105 | 0.43325
-0.32 | 0.052115 | 0.173295 | 0.60845
-0.31 | 0.072275 | 0.23832 | 0.85025
-0.3 | 0.100085 | 0.31905 | 1.17765
-0.29 | 0.139915 | 0.4372 | 1.6449
-0.28 | 0.1895 | 0.6011 | 2.27685
-0.27 | 0.25635 | 0.82015 | 3.0605
-0.26 | 0.3517 | 1.1175 | 4.1915
-0.25 | 0.47805 | 1.56785 | 5.72
-0.24 | 0.6463 | 2.11675 | 7.832
-0.23 | 0.88025 | 2.833 | 10.596
-0.22 | 1.19345 | 3.809 | 14.2775
-0.21 | 1.6596 | 5.0845 | 18.8155
-0.2 | 2.23185 | 6.8205 | 25.285
-0.19 | 2.969 | 9.242 | 34.045
-0.18 | 3.981 | 12.2885 | 44.37
-0.17 | 5.3 | 16.238 | 58.18
-0.16 | 7.013 | 21.1735 | 73.84
-0.15 | 9.4325 | 27.95 | 94.805
-0.14 | 12.5375 | 36.92 | 122.45
-0.13 | 16.2485 | 47.5 | 150.385
-0.12 | 21.482 | 60.53 | 181.25
-0.11 | 28.165 | 78.05 | 220.7
-0.1 | 36.9 | 98.36 | 266.2
-0.09 | 47.07 | 122.125 | 311.65
-0.08 | 59.695 | 151.075 | 355.1
-0.07 | 75.43 | 185.3 | 406.15
-0.06 | 94.12 | 225.2 | 464.65
-0.05 | 113.015 | 265.45 | 516.75
-0.04 | 138.495 | 312 | 566.75
-0.03 | 169.9 | 361.7 | 613.55
-0.02 | 199.75 | 413 | 670.6
-0.01 | 235.25 | 463.95 | 736.15
0 | 269.95 | 518.05 | 779.95
0.01 | 301.2 | 570.65 | 817
0.02 | 337.65 | 623.9 | 873
0.03 | 373.4 | 679 | 903
0.04 | 402.05 | 711.35 | 936
0.05 | 431.3 | 758.1 | 987.5
0.06 | 460.9 | 803 | 1017
0.07 | 479.3 | 838.5 | 1048
0.08 | 492.8 | 884 | 1067
0.09 | 504.3 | 909.5 | 1091
0.1 | 501.85 | 940.5 | 1119.5
0.11 | 511.15 | 978 | 1144.5
0.12 | 520.5 | 1003 | 1153.5
0.13 | 511 | 1024 | 1164
0.14 | 500.5 | 1047.5 | 1184.5
0.15 | 488.5 | 1063.5 | 1195.5
0.16 | 475.5 | 1086 | 1209
0.17 | 460 | 1105 | 1204
0.18 | 443.5 | 1110 | 1209
0.19 | 422.5 | 1128 | 1229.5
0.2 | 402.5 | 1135 | 1232.5
0.21 | 384 | 1141 | 1231.5
0.22 | 365.5 | 1148 | 1222
0.23 | 346.5 | 1150 | 1220.5
0.24 | 327 | 1158.5 | 1233.5
0.25 | 314.5 | 1153.5 | 1224.5
0.26 | 292.5 | 1149 | 1210.5
0.27 | 266.5 | 1145 | 1207
0.28 | 254.5 | 1142 | 1200.5
0.29 | 243 | 1137 | 1202.5
0.3 | 236.5 | 1126.5 | 1195.5
0.31 | 214 | 1123.5 | 1164.5
0.32 | 189.5 | 1111.5 | 1169
0.33 | 188.5 | 1100 | 1165.5
0.34 | 176 | 1084.5 | 1139
0.35 | 170.5 | 1065.5 | 1129
0.36 | 158.5 | 1062.5 | 1110.5
0.37 | 134.5 | 1041 | 1097.5
0.38 | 131 | 1016 | 1080
0.39 | 138.5 | 996.5 | 1058
0.4 | 126.5 | 975 | 1038
0.41 | 110.5 | 960.5 | 1024.5
0.42 | 102.5 | 936.5 | 1008.5
0.43 | 94.5 | 906.5 | 981.5
0.44 | 108 | 876 | 961.5
0.45 | 94 | 860 | 940.5
0.46 | 71.5 | 833 | 909
0.47 | 77 | 797.5 | 875
0.48 | 76 | 767.5 | 855
0.49 | 80 | 740.5 | 855
0.5 | 87 | 733 | 860