## IDS-VDS Characteristic (mA-mm)
VGS (V) | VDS = 0.100 V | VDS = 0.500 V | VDS = 0.900 V
-0.75 | 0.0003415 | 0.0014182 | 0.0047333
-0.74 | 0.00032585 | 0.0013658 | 0.0046044
-0.73 | 0.00031168 | 0.0013244 | 0.0044513
-0.72 | 0.00029691 | 0.0012619 | 0.0043009
-0.71 | 0.00028451 | 0.0012217 | 0.0041649
-0.7 | 0.00027042 | 0.001177 | 0.004031
-0.69 | 0.00025747 | 0.0011301 | 0.0039081
-0.68 | 0.00024728 | 0.0010929 | 0.0037887
-0.67 | 0.00023711 | 0.0010442 | 0.0036823
-0.66 | 0.00022464 | 0.0010076 | 0.0035439
-0.65 | 0.000214 | 0.0009666 | 0.0034403
-0.64 | 0.00020367 | 0.0009372 | 0.0033314
-0.63 | 0.00019534 | 0.0008998 | 0.0032061
-0.62 | 0.00018511 | 0.0008628 | 0.0030994
-0.61 | 0.00017594 | 0.0008349 | 0.0030144
-0.6 | 0.00016794 | 0.0008006 | 0.0029172
-0.59 | 0.00016138 | 0.0007708 | 0.0028343
-0.58 | 0.00015298 | 0.0007441 | 0.0027294
-0.57 | 0.00014631 | 0.0007207 | 0.0026255
-0.56 | 0.00013889 | 0.0006904 | 0.0025606
-0.55 | 0.0001329 | 0.0006639 | 0.0024648
-0.54 | 0.00012711 | 0.0006398 | 0.0023858
-0.53 | 0.00012094 | 0.0006132 | 0.0023017
-0.52 | 0.00011606 | 0.000597 | 0.0022316
-0.51 | 0.00011074 | 0.0005728 | 0.0021688
-0.5 | 0.0001076 | 0.0005525 | 0.0021197
-0.49 | 0.00010397 | 0.0005394 | 0.0020557
-0.48 | 0.00010171 | 0.0005288 | 0.0020267
-0.47 | 9.936e-05 | 0.0005182 | 0.001985
-0.46 | 0.00010032 | 0.0005138 | 0.0019613
-0.45 | 0.00010238 | 0.0005167 | 0.0019518
-0.44 | 0.00010685 | 0.0005253 | 0.0019839
-0.43 | 0.0001161 | 0.0005483 | 0.0020463
-0.42 | 0.00012916 | 0.0005809 | 0.0021549
-0.41 | 0.0001495 | 0.0006387 | 0.0023336
-0.4 | 0.00017883 | 0.0007266 | 0.0026195
-0.39 | 0.00022047 | 0.000853 | 0.0030352
-0.38 | 0.0002805 | 0.0010314 | 0.003619
-0.37 | 0.00036236 | 0.0012824 | 0.0044932
-0.36 | 0.00047938 | 0.0016432 | 0.005758
-0.35 | 0.0006649 | 0.00214 | 0.00748
-0.34 | 0.0008948 | 0.0028446 | 0.009979
-0.33 | 0.0012091 | 0.0038251 | 0.013421
-0.32 | 0.0016414 | 0.0051578 | 0.018273
-0.31 | 0.0022355 | 0.007152 | 0.025089
-0.3 | 0.0030591 | 0.009738 | 0.034532
-0.29 | 0.0041779 | 0.013339 | 0.048052
-0.28 | 0.005779 | 0.018275 | 0.06631
-0.27 | 0.007947 | 0.02509 | 0.09205
-0.26 | 0.010833 | 0.034243 | 0.12584
-0.25 | 0.01483 | 0.046917 | 0.17321
-0.24 | 0.020165 | 0.06476 | 0.23684
-0.23 | 0.027578 | 0.08795 | 0.3258
-0.22 | 0.03749 | 0.11931 | 0.44219
-0.21 | 0.051083 | 0.16181 | 0.6019
-0.2 | 0.07022 | 0.21907 | 0.8133
-0.19 | 0.09506 | 0.2953 | 1.0942
-0.18 | 0.12849 | 0.39783 | 1.4733
-0.17 | 0.17322 | 0.5353 | 1.9625
-0.16 | 0.23281 | 0.7149 | 2.5842
-0.15 | 0.31168 | 0.9533 | 3.4235
-0.14 | 0.4186 | 1.2658 | 4.4638
-0.13 | 0.55894 | 1.6737 | 5.78
-0.12 | 0.7409 | 2.2069 | 7.431
-0.11 | 0.9847 | 2.8684 | 9.394
-0.1 | 1.2985 | 3.7325 | 11.723
-0.09 | 1.7143 | 4.8211 | 14.611
-0.08 | 2.2376 | 6.182 | 17.911
-0.07 | 2.8998 | 7.838 | 21.746
-0.06 | 3.7424 | 9.856 | 26.02
-0.05 | 4.7755 | 12.28 | 30.825
-0.04 | 6.026 | 15.164 | 36.228
-0.03 | 7.553 | 18.51 | 42.167
-0.02 | 9.4 | 22.316 | 48.563
-0.01 | 11.566 | 26.715 | 55.529
0 | 14.1 | 31.697 | 63.17
0.01 | 16.958 | 37.091 | 71.01
0.02 | 20.12 | 43.066 | 79.45
0.03 | 23.748 | 49.498 | 88.33
0.04 | 27.599 | 56.445 | 97.51
0.05 | 31.821 | 63.83 | 107.09
0.06 | 36.278 | 71.65 | 117.07
0.07 | 40.985 | 79.97 | 127.43
0.08 | 45.847 | 88.64 | 138.03
0.09 | 50.816 | 97.41 | 148.86
0.1 | 55.97 | 106.81 | 159.79
0.11 | 60.89 | 116.28 | 171.2
0.12 | 66.14 | 126.33 | 182.74
0.13 | 71.35 | 136.55 | 194.36
0.14 | 76.4 | 146.77 | 206.21
0.15 | 81.43 | 157.35 | 217.87
0.16 | 86.33 | 168.28 | 230.11
0.17 | 91.02 | 179.18 | 242.23
0.18 | 95.4 | 190.24 | 254.41
0.19 | 99.79 | 201.36 | 266.45
0.2 | 104.02 | 212.76 | 278.78
0.21 | 108.02 | 224.25 | 291.24
0.22 | 111.79 | 235.68 | 303.53
0.23 | 115.34 | 247.16 | 315.89
0.24 | 118.55 | 258.71 | 327.95
0.25 | 121.88 | 270.39 | 340.37
0.26 | 124.83 | 281.95 | 352.7
0.27 | 127.71 | 293.51 | 364.85
0.28 | 130.42 | 304.79 | 376.97
0.29 | 132.9 | 316.35 | 388.91
0.3 | 135.2 | 327.79 | 401.13
0.31 | 137.39 | 339.01 | 412.97
0.32 | 139.45 | 350.31 | 424.75
0.33 | 141.54 | 361.4 | 436.42
0.34 | 143.51 | 372.4 | 447.91
0.35 | 145.03 | 383.21 | 459.32
0.36 | 146.57 | 393.9 | 470.6
0.37 | 148.19 | 404.47 | 481.81
0.38 | 149.58 | 414.84 | 492.58
0.39 | 151.02 | 425.02 | 503.45
0.4 | 152.04 | 434.93 | 514.02
0.41 | 153.2 | 444.75 | 524.38
0.42 | 154.57 | 454.27 | 534.77
0.43 | 155.5 | 463.6 | 544.63
0.44 | 156.45 | 472.66 | 554.57
0.45 | 157.29 | 481.36 | 564.1
0.46 | 158.16 | 490.04 | 573.3
0.47 | 159.16 | 498.22 | 582.6
0.48 | 160.06 | 506.16 | 591.4
0.49 | 160.57 | 513.79 | 600.1
0.5 | 161.38 | 521.21 | 608.3

## Tranconductance (mS-mm)
VGS (V) | VDS = 0.100 V | VDS = 0.500 V | VDS = 0.900 V
-0.75 | -0.001565 | -0.00524 | -0.01289
-0.74 | -0.001491 | -0.00469 | -0.0141
-0.73 | -0.001447 | -0.005195 | -0.015175
-0.72 | -0.0013585 | -0.005135 | -0.01432
-0.71 | -0.0013245 | -0.004245 | -0.013495
-0.7 | -0.001352 | -0.00458 | -0.01284
-0.69 | -0.001157 | -0.004205 | -0.012115
-0.68 | -0.001018 | -0.004295 | -0.01129
-0.67 | -0.001132 | -0.004265 | -0.01224
-0.66 | -0.0011555 | -0.00388 | -0.0121
-0.65 | -0.0010485 | -0.00352 | -0.010625
-0.64 | -0.000933 | -0.00334 | -0.01171
-0.63 | -0.000928 | -0.00372 | -0.0116
-0.62 | -0.00097 | -0.003245 | -0.009585
-0.61 | -0.0008585 | -0.00311 | -0.00911
-0.6 | -0.000728 | -0.003205 | -0.009005
-0.59 | -0.000748 | -0.002825 | -0.00939
-0.58 | -0.0007535 | -0.002505 | -0.01044
-0.57 | -0.0007045 | -0.002685 | -0.00844
-0.56 | -0.0006705 | -0.00284 | -0.008035
-0.55 | -0.000589 | -0.00253 | -0.00874
-0.54 | -0.000598 | -0.002535 | -0.008155
-0.53 | -0.0005525 | -0.00214 | -0.00771
-0.52 | -0.00051 | -0.00202 | -0.006645
-0.51 | -0.000423 | -0.002225 | -0.005595
-0.5 | -0.0003385 | -0.00167 | -0.005655
-0.49 | -0.0002945 | -0.001185 | -0.00465
-0.48 | -0.0002305 | -0.00106 | -0.003535
-0.47 | -6.95e-05 | -0.00075 | -0.00327
-0.46 | 0.000151 | -7.5e-05 | -0.00166
-0.45 | 0.0003265 | 0.000575 | 0.00113
-0.44 | 0.000686 | 0.00158 | 0.004725
-0.43 | 0.0011155 | 0.00278 | 0.00855
-0.42 | 0.00167 | 0.00452 | 0.014365
-0.41 | 0.0024835 | 0.007285 | 0.02323
-0.4 | 0.0035485 | 0.010715 | 0.03508
-0.39 | 0.0050835 | 0.01524 | 0.049975
-0.38 | 0.0070945 | 0.02147 | 0.0729
-0.37 | 0.009944 | 0.03059 | 0.10695
-0.36 | 0.015127 | 0.04288 | 0.14934
-0.35 | 0.020771 | 0.06007 | 0.21105
-0.34 | 0.02721 | 0.084255 | 0.29705
-0.33 | 0.03733 | 0.11566 | 0.4147
-0.32 | 0.05132 | 0.166345 | 0.5834
-0.31 | 0.070885 | 0.22901 | 0.81295
-0.3 | 0.09712 | 0.30935 | 1.14815
-0.29 | 0.135995 | 0.42685 | 1.5889
-0.28 | 0.188455 | 0.58755 | 2.1999
-0.27 | 0.2527 | 0.7984 | 2.9765
-0.26 | 0.34415 | 1.09135 | 4.058
-0.25 | 0.4666 | 1.52585 | 5.55
-0.24 | 0.6374 | 2.05165 | 7.6295
-0.23 | 0.86625 | 2.7275 | 10.2675
-0.22 | 1.17525 | 3.693 | 13.805
-0.21 | 1.6365 | 4.988 | 18.5555
-0.2 | 2.19885 | 6.6745 | 24.615
-0.19 | 2.9135 | 8.938 | 33
-0.18 | 3.908 | 12 | 43.415
-0.17 | 5.216 | 15.8535 | 55.545
-0.16 | 6.923 | 20.9 | 73.05
-0.15 | 9.2895 | 27.545 | 93.98
-0.14 | 12.363 | 36.02 | 117.825
-0.13 | 16.115 | 47.055 | 148.36
-0.12 | 21.288 | 59.735 | 180.7
-0.11 | 27.88 | 76.28 | 214.6
-0.1 | 36.48 | 97.635 | 260.85
-0.09 | 46.955 | 122.475 | 309.4
-0.08 | 59.275 | 150.845 | 356.75
-0.07 | 75.24 | 183.7 | 405.45
-0.06 | 93.785 | 222.1 | 453.95
-0.05 | 114.18 | 265.4 | 510.4
-0.04 | 138.875 | 311.5 | 567.1
-0.03 | 168.7 | 357.6 | 616.75
-0.02 | 200.65 | 410.25 | 668.1
-0.01 | 235 | 469.05 | 730.35
0 | 269.6 | 518.8 | 774.05
0.01 | 301 | 568.45 | 814
0.02 | 339.5 | 620.35 | 866
0.03 | 373.95 | 668.95 | 903
0.04 | 403.65 | 716.6 | 938
0.05 | 433.95 | 760.25 | 978
0.06 | 458.2 | 807 | 1017
0.07 | 478.45 | 849.5 | 1048
0.08 | 491.55 | 872 | 1071.5
0.09 | 506.15 | 908.5 | 1088
0.1 | 503.7 | 943.5 | 1117
0.11 | 508.5 | 976 | 1147.5
0.12 | 523 | 1013.5 | 1158
0.13 | 513 | 1022 | 1173.5
0.14 | 504 | 1040 | 1175.5
0.15 | 496.5 | 1075.5 | 1195
0.16 | 479.5 | 1091.5 | 1218
0.17 | 453.5 | 1098 | 1215
0.18 | 438.5 | 1109 | 1211
0.19 | 431 | 1126 | 1218.5
0.2 | 411.5 | 1144.5 | 1239.5
0.21 | 388.5 | 1146 | 1237.5
0.22 | 366 | 1145.5 | 1232.5
0.23 | 338 | 1151.5 | 1221
0.24 | 327 | 1161.5 | 1224
0.25 | 314 | 1162 | 1237.5
0.26 | 291.5 | 1156 | 1224
0.27 | 279.5 | 1142 | 1213.5
0.28 | 259.5 | 1142 | 1203
0.29 | 239 | 1150 | 1208
0.3 | 224.5 | 1133 | 1203
0.31 | 212.5 | 1126 | 1181
0.32 | 207.5 | 1119.5 | 1172.5
0.33 | 203 | 1104.5 | 1158
0.34 | 174.5 | 1090.5 | 1145
0.35 | 153 | 1075 | 1134.5
0.36 | 158 | 1063 | 1124.5
0.37 | 150.5 | 1047 | 1099
0.38 | 141.5 | 1027.5 | 1082
0.39 | 123 | 1004.5 | 1072
0.4 | 109 | 986.5 | 1046.5
0.41 | 126.5 | 967 | 1037.5
0.42 | 115 | 942.5 | 1012.5
0.43 | 94 | 919.5 | 990
0.44 | 89.5 | 888 | 973.5
0.45 | 85.5 | 869 | 936.5
0.46 | 93.5 | 843 | 925
0.47 | 95 | 806 | 905
0.48 | 70.5 | 778.5 | 875
0.49 | 66 | 752.5 | 845
0.5 | 81 | 742 | 820